## Sheet1
NP size | NP loading | Water contact angle | Surface roughness | Solvent molecular weight | Solvent density | Solvent viscosity | Solvent molar volume | Solute concentration | Solute molecular weight | Permeability | Rejection/Selectivity | Amine concentration | Chloride concentration | Substrate_type | NP_type | Solvent_type | Solute_type | Amine_type | Chloride_type | RP | RR
0 | 0 | 116.2 |  | 100.2 | 0.39 | 0.684 | 146.49 | 500 | 200 | 1.88 | 75.28 | 20 |  | PAN | Ti3C2Tx | HEP | PEG | PDMS | TPC | 1.488302 | 1.058152
3.5 | 30 | 27.4 |  | 60.1 | 2.37 | 0.786 | 76.46 | 500 | 1500 | 3.46 | 96.95 | 8 | 1 | PAN | GQD | IPA | PEG | PEI | TMC | 1.262773723 | 0.99712023
| 3 | 45.3 |  | 60.1 | 2.37 | 0.786 | 76.46 | 500 | 400 | 2.32 | 94.59 | 6 | 1 | PAN | Ti3C2Tx-C12H26 | IPA | PEG | PEI | TMC | 0.995708155 | 1.182227222
20 | 0.25 | 69.7 | 53.3 | 46.07 | 1.2 | 0.789 | 58.39 | 100 | 479 | 6.25 | 98.8 | 4.5 | 0.15 | PI | SNW-1 | EtOH | RDB | MPD | TMC | 1.148897059 | 1.001013171
1500 | 3 | 42.1 |  | 58.08 | 0.32 | 0.784 | 74.08 | 500 | 800 | 1.72 | 97.99 | 4 | 2 | PAN | GO | AC | PEG | MPD | TMC | 0.641791045 | 1.143407235
0 | 0 | 56.3 | 69.5 | 60.1 | 2.37 | 0.786 | 76.46 | 500 | 2000 | 2.74 | 98.38 | 8 | 1 | PAN | GQD | IPA | PEG | PEI | TMC | 1.488302 | 1.058152
150 | 0.05 | 33 |  | 46.07 | 1.2 | 0.789 | 58.39 | 500 | 1017 | 2.22 | 96 | 2 | 0.15 | PAN | TiO2@rGO | TL | RB | MPD | TMC | 1.930434783 | 1.066666667
| 0.2 | 65.59 |  | 60.1 | 2.37 | 0.786 | 76.46 | 100 | 1017 | 5.43 | 98.4 | 2 | 0.2 | PAN | UiO-66-NH2 | IPA | RB | PEI | TMC | 1.740384615 | 1.010578207
| 0.2 | 66.32 |  | 32.04 | 0.59 | 0.792 | 40.45 | 100 | 1017 | 19.21 | 97.71 | 2 | 0.2 | PAN | UiO-66(Ti) | MEOH | RB | PEI | TMC | 2.028511088 | 1.022713
| 0.025 | 67.1 |  | 32.04 | 0.59 | 0.792 | 40.45 | 6.54 | 327 | 3.29 | 91.05 | 1.6 | 0.5 | PSF | SiO2 | MEOH | MO | PIP | TMC | 1.200729927 | 0.938176198
0 | 0 | 55.4 |  | 60.1 | 2.37 | 0.786 | 76.46 | 500 | 600 | 2.33 | 87.45 | 6 | 1 | PAN | Ti3C2Tx | IPA | PEG | PEI | TMC | 1.488302 | 1.058152
3.5 | 5 | 41.7 |  | 100.2 | 0.39 | 0.684 | 146.49 |  |  | 0.59 |  | 8 | 1 | PAN | GQD | HEP | tetracycline | PEI | TMC | 0.893939394 | 1.058152
| 0.2 | 68.11 |  | 60.1 | 2.37 | 0.786 | 76.46 | 100 | 1017 | 4.53 | 98.74 | 2 | 0.2 | PAN | UiO-66-(CH3)2 | IPA | RB | PEI | TMC | 1.451923077 | 1.014070042
0 | 0 | 56.3 | 69.5 | 58.08 | 0.32 | 0.784 | 74.08 |  |  | 1.48 |  | 8 | 1 | PAN | GQD | AC | tetracycline | PEI | TMC | 1.488302 | 1.058152
| 3 | 28.2 |  | 60.1 | 2.37 | 0.786 | 76.46 | 500 | 1000 | 3.09 | 97.38 | 6 | 1 | PAN | Ti3C2Tx-NH2 | IPA | PEG | PEI | TMC | 1.326180258 | 1.023006618
20 | 0.25 | 69.7 | 53.3 | 46.07 | 1.2 | 0.789 | 58.39 | 100 | 479 | 2.11 | 99.5 | 2 | 0.15 | PI | SNW-1 | EtOH | RDB | MPD | TMC | 0.387867647 | 1.00810537
| 5 | 88.5 |  | 100.2 | 0.39 | 0.684 | 146.49 | 500 | 600 | 1.26 | 96.68 | 20 |  | PAN | Ti3C2Tx-NH2 | HEP | PEG | PDMS | TPC | 0.670212766 | 1.09738933
| 5 | 108.7 |  | 100.2 | 0.39 | 0.684 | 146.49 | 500 | 600 | 1.78 | 95.02 | 20 |  | PAN | Ti3C2Tx-C12H26 | HEP | PEG | PDMS | TPC | 0.946808511 | 1.078547106
| 5 | 108.7 |  | 100.2 | 0.39 | 0.684 | 146.49 | 500 | 200 | 1.78 | 91.67 | 20 |  | PAN | Ti3C2Tx-C12H26 | HEP | PEG | PDMS | TPC | 0.946808511 | 1.21772051
| 3 | 103.7 |  | 92.14 | 0.59 | 0.867 | 106.27 | 500 | 600 | 1.21 | 95.28 | 20 |  | PAN | Ti3C2Tx | TL | PEG | PDMS | TPC | 0.614213198 | 1.099215505
| 0.2 | 68.11 |  | 58.08 | 0.32 | 0.784 | 74.08 | 100 | 1017 | 14.11 | 98.29 | 2 | 0.2 | PAN | UiO-66-(CH3)2 | AC | RB | PEI | TMC | 1.263205013 | 1.010694087
| 3 | 28.2 |  | 60.1 | 2.37 | 0.786 | 76.46 | 500 | 600 | 3.09 | 93.37 | 6 | 1 | PAN | Ti3C2Tx-NH2 | IPA | PEG | PEI | TMC | 1.326180258 | 1.067695826
0 | 0 | 55.4 |  | 60.1 | 2.37 | 0.786 | 76.46 | 500 | 400 | 2.33 | 80.01 | 6 | 1 | PAN | Ti3C2Tx | IPA | PEG | PEI | TMC | 1.488302 | 1.058152
47 | 0.4 | 43 |  | 72.11 | 0.63 | 0.889 | 81.11 |  | 1000 | 11.09 | 99.93 | 2 | 0.1 | PI | MIL-101(Cr) | THF | oligomer | MPD | TMC | 6.447674419 | 1
0 | 0 | 116.8 |  | 92.14 | 0.59 | 0.867 | 106.27 | 500 | 800 | 1.97 | 93.63 | 20 |  | PAN | Ti3C2Tx | TL | PEG | PDMS | TPC | 1.488302 | 1.058152
1500 | 4 | 37.1 |  | 58.08 | 0.32 | 0.784 | 74.08 | 500 | 600 | 3.49 | 97.57 | 4 | 2 | PAN | GO | AC | PEG | MPD | TMC | 1.302238806 | 1.185396671
| 2 | 39.3 |  | 60.1 | 2.37 | 0.786 | 76.46 | 500 | 600 | 3.34 | 95.57 | 6 | 1 | PAN | Ti3C2Tx | IPA | PEG | PEI | TMC | 1.279693487 | 1.098884673
87.1 | 0.05 | 94.78 | 10.6 | 72.11 | 0.63 | 0.889 | 81.11 | 14.3 | 408 | 0.82 | 95.21 | 2 | 0.15 | PMIA | β-CD@ZIF-8 | THF | CV | MPD | TMC | 1.108108108 | 1.115001757
1.6 | 0.25 |  | 36.1 | 46.07 | 1.2 | 0.789 | 58.39 | 100 | 479 | 2.68 | 97.99 | 2 | 0.3 | PI | aGQD | EtOH | RDB | MPD | BTAC | 1.212669683 | 1.003481823
3.5 | 5 | 41.7 |  | 60.1 | 2.37 | 0.786 | 76.46 | 500 | 800 | 3.43 | 92.93 | 8 | 1 | PAN | GQD | IPA | PEG | PEI | TMC | 1.251824818 | 0.99262978
3.5 | 30 | 27.4 |  | 60.1 | 2.37 | 0.786 | 76.46 | 500 | 1000 | 3.46 | 95.61 | 8 | 1 | PAN | GQD | IPA | PEG | PEI | TMC | 1.262773723 | 0.999059561
87.1 | 0.05 | 94.78 | 10.6 | 72.11 | 0.63 | 0.889 | 81.11 | 35.6 | 1017 | 1.4 | 94.66 | 2 | 0.15 | PMIA | β-CD@ZIF-8 | THF | RB | MPD | TMC | 1.359223301 | 0.993805774
| 0.0125 | 70.5 |  | 32.04 | 0.59 | 0.792 | 40.45 | 6.54 | 327 | 3.04 | 92.94 | 1.6 | 0.5 | PSF | SiO2 | MEOH | MO | PIP | TMC | 1.109489051 | 0.957650696
0 | 0 | 49.6 |  | 58.08 | 0.32 | 0.784 | 74.08 | 500 | 200 | 2.68 | 66.2 | 4 | 2 | PAN | GO | AC | PEG | MPD | TMC | 1.488302 | 1.058152
| 5 | 88.5 |  | 100.2 | 0.39 | 0.684 | 146.49 | 500 | 200 | 1.26 | 94.98 | 20 |  | PAN | Ti3C2Tx-NH2 | HEP | PEG | PDMS | TPC | 0.670212766 | 1.261689692
| 4 | 25.1 |  | 60.1 | 2.37 | 0.786 | 76.46 | 500 | 800 | 2.33 | 99.69 | 6 | 1 | PAN | Ti3C2Tx | IPA | PEG | PEI | TMC | 0.892720307 | 1.079831023
| 0.2 | 65.59 |  | 32.04 | 0.59 | 0.792 | 40.45 | 100 | 1017 | 13.83 | 96.23 | 2 | 0.2 | PAN | UiO-66-NH2 | MEOH | RB | PEI | TMC | 1.460401267 | 1.007222106
87.1 | 0.05 | 94.78 | 10.6 | 32.04 | 0.59 | 0.792 | 40.45 | 35.6 | 1017 | 2.55 | 96.24 | 2 | 0.15 | PMIA | β-CD@ZIF-8 | MEOH | RB | MPD | TMC | 2.090163934 | 1.102279235
0 | 0 | 72.4 |  | 46.07 | 1.2 | 0.789 | 58.39 | 8.16 | 408 | 0.37 | 96.6 | 1.6 | 0.5 | PSF | SiO2 | EtOH | CV | PIP | TMC | 1.488302 | 1.058152
| 3 | 41.5 |  | 60.1 | 2.37 | 0.786 | 76.46 | 500 | 800 | 2.34 | 97.83 | 6 | 1 | PAN | Ti3C2Tx-C6H6 | IPA | PEG | PEI | TMC | 1.004291845 | 1.054316198
100 | 7 | 59 |  | 60.1 | 2.37 | 0.786 | 76.46 | 500 | 200 | 2.52 | 73.42 | 8 | 2 | PAN | PDNPs | IPA | PEG | PEI | TMC | 1.063291139 | 1.221021121
| 3 | 31.7 |  | 60.1 | 2.37 | 0.786 | 76.46 | 500 | 1000 | 2.91 | 98.02 | 6 | 1 | PAN | Ti3C2Tx-COOR | IPA | PEG | PEI | TMC | 1.248927039 | 1.029730014
87.1 | 0.1 | 93.35 | 16.23 | 32.04 | 0.59 | 0.792 | 40.45 | 28 | 800 | 7.66 | 97.69 | 2 | 0.15 | PMIA | β-CD@ZIF-8 | MEOH | MB | MPD | TMC | 9.228915663 | 1.011388342
| 5 | 98.4 |  | 100.2 | 0.39 | 0.684 | 146.49 | 500 | 600 | 1.45 | 95.62 | 20 |  | PAN | Ti3C2Tx | HEP | PEG | PDMS | TPC | 0.771276596 | 1.085357548
0 | 0 | 47.7 |  | 60.1 | 2.37 | 0.786 | 76.46 | 500 | 400 | 2.37 | 76.49 | 8 | 2 | PAN | PDNPs | IPA | PEG | PEI | TMC | 1.488302 | 1.058152
| 0.2 | 68.11 |  | 88.1 | 0.45 | 0.897 | 98.22 | 100 | 1017 | 12.25 | 99.54 | 2 | 0.2 | PAN | UiO-66-(CH3)2 | EA | RB | PEI | TMC | 1.412918108 | 1.00231598
0 | 0 | 86.62 | 0.53 | 32.04 | 0.59 | 0.792 | 40.45 | 35.6 | 1017 | 1.22 | 87.31 | 2 | 0.15 | PMIA | β-CD@ZIF-8 | MEOH | RB | MPD | TMC | 1.488302 | 1.058152
| 2 | 39.3 |  | 60.1 | 2.37 | 0.786 | 76.46 | 500 | 400 | 3.34 | 92.81 | 6 | 1 | PAN | Ti3C2Tx | IPA | PEG | PEI | TMC | 1.279693487 | 1.1624499
1500 | 3 | 42.1 |  | 58.08 | 0.32 | 0.784 | 74.08 | 500 | 1000 | 1.72 | 98.27 | 4 | 2 | PAN | GO | AC | PEG | MPD | TMC | 0.641791045 | 1.114172336
87.1 | 0.1 | 93.35 | 16.23 | 72.11 | 0.63 | 0.889 | 81.11 | 14.3 | 408 | 2.61 | 96.55 | 2 | 0.15 | PMIA | β-CD@ZIF-8 | THF | CV | MPD | TMC | 3.527027027 | 1.130694461
20 | 0.275 |  |  | 46.07 | 1.2 | 0.789 | 58.39 | 100 | 479 | 5.84 | 99.3 | 4 | 0.2 | PI | SNW-1 | EtOH | RDB | MPD | TMC | 1.073529412 | 1.006079027
0 | 0 | 116.2 |  | 100.2 | 0.39 | 0.684 | 146.49 | 500 | 1000 | 1.88 | 95.06 | 20 |  | PAN | Ti3C2Tx | HEP | PEG | PDMS | TPC | 1.488302 | 1.058152
| 5 | 98.8 |  | 92.14 | 0.59 | 0.867 | 106.27 | 500 | 200 | 0.99 | 93.92 | 20 |  | PAN | Ti3C2Tx | TL | PEG | PDMS | TPC | 0.502538071 | 1.253436541
1500 | 4 | 37.1 |  | 58.08 | 0.32 | 0.784 | 74.08 | 500 | 800 | 3.49 | 97.83 | 4 | 2 | PAN | GO | AC | PEG | MPD | TMC | 1.302238806 | 1.141540257
150 | 0.2 | 31 | 84 | 46.07 | 1.2 | 0.789 | 58.39 | 500 | 624 | 4.24 | 95 | 2 | 0.15 | PAN | TiO2@rGO | TL | BTB | MPD | TMC | 2.231578947 | 1.104651163
| 0.05 | 63.7 |  | 32.04 | 0.59 | 0.792 | 40.45 | 8.16 | 408 | 3.43 | 92.53 | 1.6 | 0.5 | PSF | SiO2 | MEOH | CV | PIP | TMC | 1.251824818 | 0.949317739
0 | 0 | 70 |  | 46.07 | 1.2 | 0.789 | 58.39 | 20 | 1017 | 3.7 | 99.7 | 2 | 0.1 | PI | rGO-ODA | EtOH | RB | MPD | TMC | 1.488302 | 1.058152
| 3 | 41.5 |  | 60.1 | 2.37 | 0.786 | 76.46 | 500 | 200 | 2.34 | 92.07 | 6 | 1 | PAN | Ti3C2Tx-C6H6 | IPA | PEG | PEI | TMC | 1.004291845 | 1.451521362
| 5 | 108.7 |  | 100.2 | 0.39 | 0.684 | 146.49 | 500 | 1000 | 1.78 | 96.27 | 20 |  | PAN | Ti3C2Tx-C12H26 | HEP | PEG | PDMS | TPC | 0.946808511 | 1.012728803
87.1 | 0.05 | 94.78 | 10.6 | 32.04 | 0.59 | 0.792 | 40.45 | 28 | 800 | 4.85 | 98.64 | 2 | 0.15 | PMIA | β-CD@ZIF-8 | MEOH | MB | MPD | TMC | 5.843373494 | 1.021223729
1500 | 4 | 37.1 |  | 100.2 | 0.39 | 0.684 | 146.49 |  |  | 1.02 |  | 4 | 2 | PAN | GO | HEP | tetracycline | MPD | TMC | 1.397260274 | 1.058152
0 | 0 | 116.8 |  | 92.14 | 0.59 | 0.867 | 106.27 | 500 | 400 | 1.97 | 80.56 | 20 |  | PAN | Ti3C2Tx | TL | PEG | PDMS | TPC | 1.488302 | 1.058152
0 | 0 | 71 |  | 32.04 | 0.59 | 0.792 | 40.45 | 20 | 1017 | 2.44 | 99.94 | 2 | 0.066 | PI | ZIF-11 | MEOH | RB | MPD | TMC | 1.488302 | 1.058152
| 5 | 104.3 |  | 100.2 | 0.39 | 0.684 | 146.49 | 500 | 800 | 1.61 | 96.02 | 20 |  | PAN | Ti3C2Tx-C6H6 | HEP | PEG | PDMS | TPC | 0.856382979 | 1.034029722
100 | 3 | 85.8 |  | 60.1 | 2.37 | 0.786 | 76.46 | 500 | 2000 | 3.06 | 97.19 | 8 | 2 | PAN | PDNPs | IPA | PEG | PEI | TMC | 1.291139241 | 1.002682348
0 | 0 | 56.3 | 69.5 | 88.1 | 0.45 | 0.897 | 98.22 |  |  | 1.95 |  | 8 | 1 | PAN | GQD | EA | tetracycline | PEI | TMC | 1.488302 | 1.058152
100 | 1 | 82.6 |  | 58.08 | 0.32 | 0.784 | 74.08 |  |  | 0.17 |  | 8 | 2 | PAN | PDNPs | AC | tetracycline | PEI | TMC | 0.586206897 | 1.058152
| 2.205584 |  |  | 60.49956 | 1.114968 | 0.7922211 | 77.002 | [6 empty] | PSF | β-CD@ZIF-8 | TL | tetracycline | PIP | TPC | 1.488302 | 1.058152
47 | 0.05 | 53 |  | 72.11 | 0.63 | 0.889 | 81.11 |  | 400 | 4.46 | 96.12 | 2 | 0.1 | PI | MIL-101(Cr) | THF | oligomer | MPD | TMC | 2.593023256 | 0.978021978
100 | 3 | 85.8 |  | 60.1 | 2.37 | 0.786 | 76.46 | 500 | 600 | 3.06 | 92.08 | 8 | 2 | PAN | PDNPs | IPA | PEG | PEI | TMC | 1.291139241 | 1.052703784
47 | 0.05 | 53 |  | 32.04 | 0.59 | 0.792 | 40.45 |  | 400 | 2.43 | 99.93 | 2 | 0.1 | PI | MIL-101(Cr) | MEOH | oligomer | MPD | TMC | 1.528301887 | 1.005939199
0 | 0 | 72.4 |  | 32.04 | 0.59 | 0.792 | 40.45 | 12.48 | 624 | 2.74 | 98.21 | 1.6 | 0.5 | PSF | SiO2 | MEOH | BTB | PIP | TMC | 1.488302 | 1.058152
150 | 0.05 | 33 |  | 60.1 | 2.37 | 0.786 | 76.46 |  |  |  |  | 2 | 0.15 | PAN | TiO2@rGO | IPA | tetracycline | MPD | TMC | 1.488302 | 1.058152
| 3 | 36.7 |  | 60.1 | 2.37 | 0.786 | 76.46 | 500 | 200 | 2.67 | 91.28 | 6 | 1 | PAN | Ti3C2Tx | IPA | PEG | PEI | TMC | 1.022988506 | 1.44224996
| 5 | 98.8 |  | 92.14 | 0.59 | 0.867 | 106.27 | 500 | 400 | 0.99 | 94.3 | 20 |  | PAN | Ti3C2Tx | TL | PEG | PDMS | TPC | 0.502538071 | 1.170556107
0 | 0 | 49.6 |  | 46.07 | 1.2 | 0.789 | 58.39 |  |  | 1.97 |  | 4 | 2 | PAN | GO | EtOH | tetracycline | MPD | TMC | 1.488302 | 1.058152
1500 | 4 | 37.1 |  | 88.1 | 0.45 | 0.897 | 98.22 |  |  | 2.8 |  | 4 | 2 | PAN | GO | EA | tetracycline | MPD | TMC | 1.266968326 | 1.058152
0 | 0 | 72.4 |  | 32.04 | 0.59 | 0.792 | 40.45 | 6.54 | 327 | 2.74 | 97.05 | 1.6 | 0.5 | PSF | SiO2 | MEOH | MO | PIP | TMC | 1.488302 | 1.058152
100 | 5 | 63.1 |  | 60.1 | 2.37 | 0.786 | 76.46 | 500 | 1000 | 2.72 | 95.41 | 8 | 2 | PAN | PDNPs | IPA | PEG | PEI | TMC | 1.147679325 | 1.008242629
| 5 | 88.5 |  | 100.2 | 0.39 | 0.684 | 146.49 | 500 | 400 | 1.26 | 96.28 | 20 |  | PAN | Ti3C2Tx-NH2 | HEP | PEG | PDMS | TPC | 0.670212766 | 1.202898551
47 | 0.2 | 50 |  | 32.04 | 0.59 | 0.792 | 40.45 |  | 600 | 3.9 | 99.17 | 2 | 0.1 | PI | MIL-101(Cr) | MEOH | oligomer | MPD | TMC | 2.452830189 | 0.995682731
8.5 | 2 | 36.5 |  | 58.08 | 0.32 | 0.784 | 74.08 | 100 | 327 | 45.07 | 63.06 |  | 0.5 | PAN | GQD | AC | MO | PIP | TMC | 5.302352941 | 0.886919831
1500 | 1 | 44.8 |  | 100.2 | 0.39 | 0.684 | 146.49 |  |  | 0.69 |  | 4 | 2 | PAN | GO | HEP | tetracycline | MPD | TMC | 0.945205479 | 1.058152
47 | 0.05 | 53 |  | 32.04 | 0.59 | 0.792 | 40.45 |  | 800 | 2.43 |  | 2 | 0.1 | PI | MIL-101(Cr) | MEOH | oligomer | MPD | TMC | 1.528301887 | 1.058152
| 5 | 98.4 |  | 100.2 | 0.39 | 0.684 | 146.49 | 500 | 400 | 1.45 | 95.23 | 20 |  | PAN | Ti3C2Tx | HEP | PEG | PDMS | TPC | 0.771276596 | 1.18978011
0 | 0 | 47.7 |  | 60.1 | 2.37 | 0.786 | 76.46 | 500 | 1000 | 2.37 | 94.63 | 8 | 2 | PAN | PDNPs | IPA | PEG | PEI | TMC | 1.488302 | 1.058152
1.6 | 0.5 |  | 22 | 46.07 | 1.2 | 0.789 | 58.39 | 100 | 479 | 2.97 | 98.32 | 2 | 0.3 | PI | aGQD | EtOH | RDB | MPD | BTAC | 1.343891403 | 1.006861239
47 | 0.05 | 53 |  | 72.11 | 0.63 | 0.889 | 81.11 |  | 1000 | 4.46 | 99.93 | 2 | 0.1 | PI | MIL-101(Cr) | THF | oligomer | MPD | TMC | 2.593023256 | 1
1.8 | 1.5 |  |  | 46.07 | 1.2 | 0.789 | 58.39 | 100 | 479 | 0.23 | 95.98 | 2 | 0.3 | PI | GQD | EtOH | RDB | MPD | BTAC | 1.210526316 | 0.986940874
0 | 0 | 47.7 |  | 60.1 | 2.37 | 0.786 | 76.46 | 500 | 800 | 2.37 | 92.59 | 8 | 2 | PAN | PDNPs | IPA | PEG | PEI | TMC | 1.488302 | 1.058152
1500 | 1 | 44.8 |  | 88.1 | 0.45 | 0.897 | 98.22 |  |  | 1.99 |  | 4 | 2 | PAN | GO | EA | tetracycline | MPD | TMC | 0.900452489 | 1.058152
| 0.025 | 67.1 |  | 32.04 | 0.59 | 0.792 | 40.45 | 12.48 | 624 | 3.29 | 96.94 | 1.6 | 0.5 | PSF | SiO2 | MEOH | BTB | PIP | TMC | 1.200729927 | 0.987068527
| 3 | 36.6 |  | 60.1 | 2.37 | 0.786 | 76.46 | 500 | 1000 | 2.58 | 98.41 | 6 | 1 | PAN | Ti3C2Tx | IPA | PEG | PEI | TMC | 1.107296137 | 1.033827083
100 | 5 | 63.1 |  | 58.08 | 0.32 | 0.784 | 74.08 |  |  | 1.03 |  | 8 | 2 | PAN | PDNPs | AC | tetracycline | PEI | TMC | 3.551724138 | 1.058152
0 | 0 | 73 |  | 32.04 | 0.59 | 0.792 | 40.45 |  | 400 | 1.59 | 99.34 | 2 | 0.1 | PI | MIL-101(Cr) | MEOH | oligomer | MPD | TMC | 1.488302 | 1.058152
1.6 | 0.75 |  |  | 46.07 | 1.2 | 0.789 | 58.39 | 100 | 479 | 3 | 97.65 | 2 | 0.3 | PI | aGQD | EtOH | RDB | MPD | BTAC | 1.357466063 | 1
1500 | 3 | 42.1 |  | 46.07 | 1.2 | 0.789 | 58.39 |  |  | 1.25 |  | 4 | 2 | PAN | GO | EtOH | tetracycline | MPD | TMC | 0.634517766 | 1.058152
100 | 3 | 85.8 |  | 60.1 | 2.37 | 0.786 | 76.46 | 500 | 200 | 3.06 | 66.01 | 8 | 2 | PAN | PDNPs | IPA | PEG | PEI | TMC | 1.291139241 | 1.097788126
0 | 0 | 49.6 |  | 88.1 | 0.45 | 0.897 | 98.22 |  |  | 2.21 |  | 4 | 2 | PAN | GO | EA | tetracycline | MPD | TMC | 1.488302 | 1.058152
| 1 | 108.2 |  | 92.14 | 0.59 | 0.867 | 106.27 | 500 | 600 | 1.76 | 94.68 | 20 |  | PAN | Ti3C2Tx | TL | PEG | PDMS | TPC | 0.893401015 | 1.092293493
| 3 | 36.7 |  | 60.1 | 2.37 | 0.786 | 76.46 | 500 | 400 | 2.67 | 93.08 | 6 | 1 | PAN | Ti3C2Tx | IPA | PEG | PEI | TMC | 1.022988506 | 1.165831663
0 | 0 | 47.7 |  | 100.2 | 0.39 | 0.684 | 146.49 |  |  | 4.84 |  | 8 | 2 | PAN | PDNPs | HEP | tetracycline | PEI | TMC | 1.488302 | 1.058152
60 | 0.2 | 54 |  | 32.04 | 0.59 | 0.792 | 40.45 |  | 1000 | 1.9 | 99.92 | 2 | 0.1 | PI | MIL-68(Al) | MEOH | oligomer | MPD | TMC | 1.194968553 | 0.99989993
60 | 0.2 |  | 47 | 32.04 | 0.59 | 0.792 | 40.45 | 20 | 1017 | 9.5 | 98 | 2 | 0.1 | PI | MIL-101(Cr) | MEOH | RB | MPD | TMC | 1.583333333 | 0.984924623
8.5 | 2 |  |  | 58.08 | 0.32 | 0.784 | 74.08 | 100 | 327 | 30.39 | 82.26 |  | 1 | PAN | GQD | AC | MO | PIP | TMC | 3.575294118 | 1.156962025
47 | 0.1 | 52 |  | 32.04 | 0.59 | 0.792 | 40.45 |  | 600 | 3.05 | 99.93 | 2 | 0.1 | PI | MIL-101(Cr) | MEOH | oligomer | MPD | TMC | 1.918238994 | 1.003313253
| 0.05 | 63.7 |  | 46.07 | 1.2 | 0.789 | 58.39 | 12.48 | 624 | 0.45 | 93.94 | 1.6 | 0.5 | PSF | SiO2 | EtOH | BTB | PIP | TMC | 1.216216216 | 0.967157418
60 | 0.2 | 54 |  | 32.04 | 0.59 | 0.792 | 40.45 |  | 400 | 1.9 | 99.91 | 2 | 0.1 | PI | MIL-53(Al) | MEOH | oligomer | MPD | TMC | 1.194968553 | 1.00573787
| 0.025 | 67.1 |  | 46.07 | 1.2 | 0.789 | 58.39 | 20.23 | 1017 | 0.42 | 97.13 | 1.6 | 0.5 | PSF | SiO2 | EtOH | RB | PIP | TMC | 1.135135135 | 0.99021307
| 0.2 | 66.89 |  | 46.07 | 1.2 | 0.789 | 58.39 | 100 | 1017 | 11.23 | 98.17 | 2 | 0.2 | PAN | UiO-66 | EtOH | RB | PEI | TMC | 1.696374622 | 1.016568292
| 3 | 36.6 |  | 60.1 | 2.37 | 0.786 | 76.46 | 500 | 800 | 2.58 | 96.92 | 6 | 1 | PAN | Ti3C2Tx | IPA | PEG | PEI | TMC | 1.107296137 | 1.044509107
| 3 | 28.2 |  | 60.1 | 2.37 | 0.786 | 76.46 | 500 | 400 | 3.09 | 92.14 | 6 | 1 | PAN | Ti3C2Tx-NH2 | IPA | PEG | PEI | TMC | 1.326180258 | 1.151606049
3.5 | 2 | 42.5 |  | 100.2 | 0.39 | 0.684 | 146.49 |  |  | 0.65 |  | 8 | 1 | PAN | GQD | HEP | tetracycline | PEI | TMC | 0.984848485 | 1.058152
47 | 0.4 | 43 |  | 72.11 | 0.63 | 0.889 | 81.11 |  | 400 | 11.09 | 97.3 | 2 | 0.1 | PI | MIL-101(Cr) | THF | oligomer | MPD | TMC | 6.447674419 | 0.99002849
1500 | 3 | 42.1 |  | 58.08 | 0.32 | 0.784 | 74.08 | 500 | 600 | 1.72 | 97.72 | 4 | 2 | PAN | GO | AC | PEG | MPD | TMC | 0.641791045 | 1.18721905
0 | 0 | 116.8 |  | 92.14 | 0.59 | 0.867 | 106.27 | 500 | 600 | 1.97 | 86.68 | 20 |  | PAN | Ti3C2Tx | TL | PEG | PDMS | TPC | 1.488302 | 1.058152
3.5 | 30 | 27.4 |  | 88.1 | 0.45 | 0.897 | 98.22 |  |  | 2.18 |  | 8 | 1 | PAN | GQD | EA | tetracycline | PEI | TMC | 1.117948718 | 1.058152
1500 | 4 | 37.1 |  | 58.08 | 0.32 | 0.784 | 74.08 | 500 | 400 | 3.49 | 96.26 | 4 | 2 | PAN | GO | AC | PEG | MPD | TMC | 1.302238806 | 1.345917226
87.1 | 0.05 | 94.78 | 10.6 | 32.04 | 0.59 | 0.792 | 40.45 | 14.3 | 408 | 4.35 | 96.07 | 2 | 0.15 | PMIA | β-CD@ZIF-8 | MEOH | CV | MPD | TMC | 6.904761905 | 1.062603694
1.8 | 0.25 |  | 24.5 | 46.07 | 1.2 | 0.789 | 58.39 | 100 | 479 | 0.28 | 97.72 | 2 | 0.3 | PI | GQD | EtOH | RDB | MPD | BTAC | 1.473684211 | 1.004832905
| 5 | 98.4 |  | 100.2 | 0.39 | 0.684 | 146.49 | 500 | 800 | 1.45 | 96.47 | 20 |  | PAN | Ti3C2Tx | HEP | PEG | PDMS | TPC | 0.771276596 | 1.038875727
| 0.2 | 66.89 |  | 88.1 | 0.45 | 0.897 | 98.22 | 100 | 1017 | 17.64 | 99.54 | 2 | 0.2 | PAN | UiO-66 | EA | RB | PEI | TMC | 2.034602076 | 1.00231598
0 | 0 | 55.4 |  | 60.1 | 2.37 | 0.786 | 76.46 | 500 | 1000 | 2.33 | 95.19 | 6 | 1 | PAN | Ti3C2Tx | IPA | PEG | PEI | TMC | 1.488302 | 1.058152
0 | 0 | 72.4 |  | 46.07 | 1.2 | 0.789 | 58.39 | 6.54 | 327 | 0.37 | 96.38 | 1.6 | 0.5 | PSF | SiO2 | EtOH | MO | PIP | TMC | 1.488302 | 1.058152
3.5 | 2 | 42.5 |  | 58.08 | 0.32 | 0.784 | 74.08 |  |  | 1.57 |  | 8 | 1 | PAN | GQD | AC | tetracycline | PEI | TMC | 1.060810811 | 1.058152
0 | 0 | 55.4 |  | 60.1 | 2.37 | 0.786 | 76.46 | 500 | 800 | 2.33 | 92.79 | 6 | 1 | PAN | Ti3C2Tx | IPA | PEG | PEI | TMC | 1.488302 | 1.058152
47 | 0.1 | 52 |  | 32.04 | 0.59 | 0.792 | 40.45 |  | 800 | 3.05 |  | 2 | 0.1 | PI | MIL-101(Cr) | MEOH | oligomer | MPD | TMC | 1.918238994 | 1.058152
47 | 0.4 | 43 |  | 72.11 | 0.63 | 0.889 | 81.11 |  | 600 | 11.09 | 99.31 | 2 | 0.1 | PI | MIL-101(Cr) | THF | oligomer | MPD | TMC | 6.447674419 | 1.004653515
3.5 | 30 | 27.4 |  | 92.14 | 0.59 | 0.867 | 106.27 |  |  | 0.72 |  | 8 | 1 | PAN | GQD | TL | tetracycline | PEI | TMC | 0.837209302 | 1.058152
| 1 | 108.2 |  | 92.14 | 0.59 | 0.867 | 106.27 | 500 | 800 | 1.76 | 96.38 | 20 |  | PAN | Ti3C2Tx | TL | PEG | PDMS | TPC | 0.893401015 | 1.029370928
0 | 0 | 73 |  | 72.11 | 0.63 | 0.889 | 81.11 |  | 600 | 1.72 | 98.85 | 2 | 0.1 | PI | MIL-101(Cr) | THF | oligomer | MPD | TMC | 1.488302 | 1.058152
100 | 5 | 63.1 |  | 88.1 | 0.45 | 0.897 | 98.22 |  |  | 1.79 |  | 8 | 2 | PAN | PDNPs | EA | tetracycline | PEI | TMC | 0.852380952 | 1.058152
100 | 3 | 85.8 |  | 60.1 | 2.37 | 0.786 | 76.46 | 500 | 1000 | 3.06 | 94.88 | 8 | 2 | PAN | PDNPs | IPA | PEG | PEI | TMC | 1.291139241 | 1.002641868
0 | 0 | 72.4 |  | 32.04 | 0.59 | 0.792 | 40.45 | 8.16 | 408 | 2.74 | 97.47 | 1.6 | 0.5 | PSF | SiO2 | MEOH | CV | PIP | TMC | 1.488302 | 1.058152
| 0.2 | 68.11 |  | 46.07 | 1.2 | 0.789 | 58.39 | 100 | 1017 | 8.41 | 98.51 | 2 | 0.2 | PAN | UiO-66-(CH3)2 | EtOH | RB | PEI | TMC | 1.270392749 | 1.020089055
1500 | 2 | 43.5 |  | 88.1 | 0.45 | 0.897 | 98.22 |  |  | 1.68 |  | 4 | 2 | PAN | GO | EA | tetracycline | MPD | TMC | 0.760180995 | 1.058152
100 | 7 | 59 |  | 60.1 | 2.37 | 0.786 | 76.46 | 500 | 2000 | 2.52 | 97.95 | 8 | 2 | PAN | PDNPs | IPA | PEG | PEI | TMC | 1.063291139 | 1.010523058
0 | 0 | 56.3 | 69.5 | 60.1 | 2.37 | 0.786 | 76.46 | 500 | 600 | 2.74 | 87.8 | 8 | 1 | PAN | GQD | IPA | PEG | PEI | TMC | 1.488302 | 1.058152
| 5 | 93.1 |  | 100.2 | 0.39 | 0.684 | 146.49 | 500 | 200 | 1.33 | 94.24 | 20 |  | PAN | Ti3C2Tx-COOR | HEP | PEG | PDMS | TPC | 0.707446809 | 1.251859724
| 5 | 108.7 |  | 100.2 | 0.39 | 0.684 | 146.49 | 500 | 400 | 1.78 | 93.73 | 20 |  | PAN | Ti3C2Tx-C12H26 | HEP | PEG | PDMS | TPC | 0.946808511 | 1.17103948
60 | 0.2 | 54 |  | 32.04 | 0.59 | 0.792 | 40.45 |  | 600 | 1.9 | 99.92 | 2 | 0.1 | PI | MIL-53(Al) | MEOH | oligomer | MPD | TMC | 1.194968553 | 1.003212851
47 | 0.2 | 50 |  | 72.11 | 0.63 | 0.889 | 81.11 |  | 1000 | 9.94 | 99.93 | 2 | 0.1 | PI | MIL-101(Cr) | THF | oligomer | MPD | TMC | 5.779069767 | 1
| 3 | 36.6 |  | 60.1 | 2.37 | 0.786 | 76.46 | 500 | 200 | 2.58 | 91.81 | 6 | 1 | PAN | Ti3C2Tx | IPA | PEG | PEI | TMC | 1.107296137 | 1.447422355
3.5 | 10 | 35.5 | 83.5 | 58.08 | 0.32 | 0.784 | 74.08 |  |  | 1.92 |  | 8 | 1 | PAN | GQD | AC | tetracycline | PEI | TMC | 1.297297297 | 1.058152
| 0.075 | 60.4 |  | 32.04 | 0.59 | 0.792 | 40.45 | 8.16 | 408 | 3.78 | 90.11 | 1.6 | 0.5 | PSF | SiO2 | MEOH | CV | PIP | TMC | 1.379562044 | 0.924489587
| 5 | 88.5 |  | 100.2 | 0.39 | 0.684 | 146.49 | 500 | 1000 | 1.26 | 97.92 | 20 |  | PAN | Ti3C2Tx-NH2 | HEP | PEG | PDMS | TPC | 0.670212766 | 1.030086261
3000 | 0.03 | 81 |  | 46.07 | 1.2 | 0.789 | 58.39 | 20 | 1017 | 4.7 | 99.1 | 2 | 0.1 | PI | rGO-ODA | EtOH | RB | MPD | TMC | 1.27027027 | 0.993981946
20 | 0.25 | 69.7 | 53.3 | 46.07 | 1.2 | 0.789 | 58.39 | 100 | 479 | 2.11 | 99.3 | 1 | 0.15 | PI | SNW-1 | EtOH | RDB | MPD | TMC | 0.387867647 | 1.006079027
| 0.0125 | 70.5 |  | 32.04 | 0.59 | 0.792 | 40.45 | 8.16 | 408 | 3.04 | 93.89 | 1.6 | 0.5 | PSF | SiO2 | MEOH | CV | PIP | TMC | 1.109489051 | 0.96327075
| 0.075 | 60.4 |  | 46.07 | 1.2 | 0.789 | 58.39 | 8.16 | 408 | 0.65 | 88.72 | 1.6 | 0.5 | PSF | SiO2 | EtOH | CV | PIP | TMC | 1.756756757 | 0.918426501
| 5 | 98.4 |  | 100.2 | 0.39 | 0.684 | 146.49 | 500 | 1000 | 1.45 | 97.32 | 20 |  | PAN | Ti3C2Tx | HEP | PEG | PDMS | TPC | 0.771276596 | 1.023774458
3.5 | 10 | 35.5 | 83.5 | 100.2 | 0.39 | 0.684 | 146.49 |  |  | 0.55 |  | 8 | 1 | PAN | GQD | HEP | tetracycline | PEI | TMC | 0.833333333 | 1.058152
| 1 | 108.2 |  | 92.14 | 0.59 | 0.867 | 106.27 | 500 | 200 | 1.76 | 87.71 | 20 |  | PAN | Ti3C2Tx | TL | PEG | PDMS | TPC | 0.893401015 | 1.170559189
1500 | 4 | 37.1 |  | 58.08 | 0.32 | 0.784 | 74.08 | 500 | 1000 | 3.49 | 97.85 | 4 | 2 | PAN | GO | AC | PEG | MPD | TMC | 1.302238806 | 1.109410431
0 | 0 |  |  | 60.1 | 2.37 | 0.786 | 76.46 | 10 | 408 | 0.31 | 56.56 | 2 | 0.5 | PSF | SiO2 | IPA | CV | PEI | TPC | 1.488302 | 1.058152
100 | 5 | 63.1 |  | 60.1 | 2.37 | 0.786 | 76.46 | 500 | 2000 | 2.72 | 97.44 | 8 | 2 | PAN | PDNPs | IPA | PEG | PEI | TMC | 1.147679325 | 1.005261529
3.5 | 2 | 42.5 |  | 60.1 | 2.37 | 0.786 | 76.46 | 500 | 2000 | 3.08 | 98.11 | 8 | 1 | PAN | GQD | IPA | PEG | PEI | TMC | 1.124087591 | 0.99725554
| 0.2 | 66.89 |  | 32.04 | 0.59 | 0.792 | 40.45 | 100 | 1017 | 16.78 | 97.14 | 2 | 0.2 | PAN | UiO-66 | MEOH | RB | PEI | TMC | 1.771911299 | 1.016746912
3.5 | 5 | 41.7 |  | 60.1 | 2.37 | 0.786 | 76.46 | 500 | 600 | 3.43 | 87.16 | 8 | 1 | PAN | GQD | IPA | PEG | PEI | TMC | 1.251824818 | 0.992710706
1500 | 2 | 43.5 |  | 58.08 | 0.32 | 0.784 | 74.08 | 500 | 400 | 1.99 | 92.41 | 4 | 2 | PAN | GO | AC | PEG | MPD | TMC | 0.742537313 | 1.29208613
| 5 | 88.5 |  | 100.2 | 0.39 | 0.684 | 146.49 | 500 | 800 | 1.26 | 97.82 | 20 |  | PAN | Ti3C2Tx-NH2 | HEP | PEG | PDMS | TPC | 0.670212766 | 1.053413741
| 0.025 | 67.1 |  | 46.07 | 1.2 | 0.789 | 58.39 | 6.54 | 327 | 0.42 | 91.06 | 1.6 | 0.5 | PSF | SiO2 | EtOH | MO | PIP | TMC | 1.135135135 | 0.944801826
| 0.025 | 67.1 |  | 46.07 | 1.2 | 0.789 | 58.39 | 12.48 | 624 | 0.42 | 95.43 | 1.6 | 0.5 | PSF | SiO2 | EtOH | BTB | PIP | TMC | 1.135135135 | 0.982497684
| 3 | 103.7 |  | 92.14 | 0.59 | 0.867 | 106.27 | 500 | 400 | 1.21 | 93.7 | 20 |  | PAN | Ti3C2Tx | TL | PEG | PDMS | TPC | 0.614213198 | 1.163108242
47 | 0.1 | 52 |  | 72.11 | 0.63 | 0.889 | 81.11 |  | 400 | 6.14 | 99.33 | 2 | 0.1 | PI | MIL-101(Cr) | THF | oligomer | MPD | TMC | 3.569767442 | 1.010683761
20 | 0.25 | 69.7 | 53.3 | 46.07 | 1.2 | 0.789 | 58.39 | 100 | 479 | 5.46 | 99.5 | 4 | 0.25 | PI | SNW-1 | EtOH | RDB | MPD | TMC | 1.003676471 | 1.00810537
0 | 0 | 62.3 | 2.222 | 60.1 | 2.37 | 0.786 | 76.46 | 10 | 408 | 0.69 | 60 | 2 | 0.1 | PSF | SiO2 | IPA | CV | PEI | TPC | 1.488302 | 1.058152
0 | 0 | 86.62 | 0.53 | 72.11 | 0.63 | 0.889 | 81.11 | 35.6 | 1017 | 1.03 | 95.25 | 2 | 0.15 | PMIA | β-CD@ZIF-8 | THF | RB | MPD | TMC | 1.488302 | 1.058152
| 10 | 97.5 |  | 92.14 | 0.59 | 0.867 | 106.27 | 500 | 200 | 1.39 | 90.93 | 20 |  | PAN | Ti3C2Tx | TL | PEG | PDMS | TPC | 0.705583756 | 1.21353263
| 0.05 |  |  | 60.1 | 2.37 | 0.786 | 76.46 | 10 | 408 | 0.78 | 87.13 | 2 | 0.5 | PSF | SiO2 | IPA | CV | PEI | TPC | 2.516129032 | 1.540487977
0 | 0 | 72.4 |  | 46.07 | 1.2 | 0.789 | 58.39 | 20.23 | 1017 | 0.37 | 98.09 | 1.6 | 0.5 | PSF | SiO2 | EtOH | RB | PIP | TMC | 1.488302 | 1.058152
100 | 1 | 82.6 |  | 60.1 | 2.37 | 0.786 | 76.46 | 500 | 200 | 1.43 | 84.66 | 8 | 2 | PAN | PDNPs | IPA | PEG | PEI | TMC | 0.603375527 | 1.407949443
100 | 0.2 | 75 |  | 32.04 | 0.59 | 0.792 | 40.45 |  | 400 | 2.1 | 99.46 | 2 | 0.1 | PI | ZIF-8 | MEOH | oligomer | MPD | TMC | 1.320754717 | 1.001207973
0 | 0 | 56.12 |  | 46.07 | 1.2 | 0.789 | 58.39 | 100 | 1017 | 6.62 | 96.57 | 2 | 0.2 | PAN | UiO-66 | EtOH | RB | PEI | TMC | 1.488302 | 1.058152
100 | 7 | 59 |  | 60.1 | 2.37 | 0.786 | 76.46 | 500 | 600 | 2.52 | 92.25 | 8 | 2 | PAN | PDNPs | IPA | PEG | PEI | TMC | 1.063291139 | 1.054647308
| 3 | 36.7 |  | 60.1 | 2.37 | 0.786 | 76.46 | 500 | 600 | 2.67 | 96.79 | 6 | 1 | PAN | Ti3C2Tx | IPA | PEG | PEI | TMC | 1.022988506 | 1.112912499
| 1 | 43.8 |  | 60.1 | 2.37 | 0.786 | 76.46 | 500 | 400 | 2.87 | 89.53 | 6 | 1 | PAN | Ti3C2Tx | IPA | PEG | PEI | TMC | 1.099616858 | 1.121367735
| 3 | 103.7 |  | 92.14 | 0.59 | 0.867 | 106.27 | 500 | 800 | 1.21 | 96.98 | 20 |  | PAN | Ti3C2Tx | TL | PEG | PDMS | TPC | 0.614213198 | 1.035779131
20 | 0.25 | 69.7 | 53.3 | 46.07 | 1.2 | 0.789 | 58.39 | 100 | 479 | 5.6 | 96.9 | 4 | 0.1 | PI | SNW-1 | EtOH | RDB | MPD | TMC | 1.029411765 | 0.981762918
0 | 0 | 43 | 70.5 | 46.07 | 1.2 | 0.789 | 58.39 | 500 | 1017 | 1.15 | 90 | 2 | 0.15 | PAN | TiO2@rGO | TL | RB | MPD | TMC | 1.488302 | 1.058152
47 | 0.4 | 43 |  | 32.04 | 0.59 | 0.792 | 40.45 |  | 400 | 3.75 | 98.81 | 2 | 0.1 | PI | MIL-101(Cr) | MEOH | oligomer | MPD | TMC | 2.358490566 | 0.994664788
0 | 0 | 116.8 |  | 92.14 | 0.59 | 0.867 | 106.27 | 500 | 1000 | 1.97 | 95.81 | 20 |  | PAN | Ti3C2Tx | TL | PEG | PDMS | TPC | 1.488302 | 1.058152
0 | 0 |  |  | 32.04 | 0.59 | 0.792 | 40.45 |  | 444 | 1.87 | 99.96 | 2 | 0.1 | PI | UiO-66 | TL | tetracycline | MPD | TMC | 1.488302 | 1.058152
| 3 | 31.7 |  | 60.1 | 2.37 | 0.786 | 76.46 | 500 | 400 | 2.91 | 93.17 | 6 | 1 | PAN | Ti3C2Tx-COOR | IPA | PEG | PEI | TMC | 1.248927039 | 1.16447944
0 | 0 | 73 |  | 72.11 | 0.63 | 0.889 | 81.11 |  | 800 | 1.72 | 99.82 | 2 | 0.1 | PI | MIL-101(Cr) | THF | oligomer | MPD | TMC | 1.488302 | 1.058152
| 5 | 93.1 |  | 100.2 | 0.39 | 0.684 | 146.49 | 500 | 400 | 1.33 | 95.67 | 20 |  | PAN | Ti3C2Tx-COOR | HEP | PEG | PDMS | TPC | 0.707446809 | 1.195277361
3.5 | 10 | 35.5 | 83.5 | 60.1 | 2.37 | 0.786 | 76.46 | 500 | 800 | 3.75 | 92.61 | 8 | 1 | PAN | GQD | IPA | PEG | PEI | TMC | 1.368613139 | 0.989211707
0 | 0 | 73 |  | 32.04 | 0.59 | 0.792 | 40.45 |  | 800 | 1.59 | 99.93 | 2 | 0.1 | PI | MIL-101(Cr) | MEOH | oligomer | MPD | TMC | 1.488302 | 1.058152
100 | 3 | 85.8 |  | 60.1 | 2.37 | 0.786 | 76.46 | 500 | 400 | 3.06 | 86.45 | 8 | 2 | PAN | PDNPs | IPA | PEG | PEI | TMC | 1.291139241 | 1.1302131
| 2 | 39.3 |  | 60.1 | 2.37 | 0.786 | 76.46 | 500 | 800 | 3.34 | 95.97 | 6 | 1 | PAN | Ti3C2Tx | IPA | PEG | PEI | TMC | 1.279693487 | 1.039536395
0 | 0 |  |  | 58.08 | 0.32 | 0.784 | 74.08 | 100 | 327 | 8.5 | 71.1 |  | 0 | PAN | GQD | AC | MO | PIP | TMC | 1.488302 | 1.058152
0 | 0 | 49.6 |  | 58.08 | 0.32 | 0.784 | 74.08 | 500 | 2000 | 2.68 | 93.48 | 4 | 2 | PAN | GO | AC | PEG | MPD | TMC | 1.488302 | 1.058152
20 | 0.25 | 69.7 | 53.3 | 46.07 | 1.2 | 0.789 | 58.39 | 100 | 479 | 5.13 | 97.6 | 5 | 0.15 | PI | SNW-1 | EtOH | RDB | MPD | TMC | 0.943014706 | 0.988855117
0 | 0 | 89.1 | 24.7 | 46.07 | 1.2 | 0.789 | 58.39 | 100 | 479 | 5.44 | 98.7 | 4 | 0.2 | PI | SNW-1 | EtOH | RDB | MPD | TMC | 1.488302 | 1.058152
| 0.0125 | 70.5 |  | 32.04 | 0.59 | 0.792 | 40.45 | 20.23 | 1017 | 3.04 | 98.63 | 1.6 | 0.5 | PSF | SiO2 | MEOH | RB | PIP | TMC | 1.109489051 | 0.98639864
20 | 0.0625 |  |  | 46.07 | 1.2 | 0.789 | 58.39 | 100 | 479 | 5.78 | 98.5 | 4 | 0.2 | PI | SNW-1 | EtOH | RDB | MPD | TMC | 1.0625 | 0.997973658
| 5 | 98.8 |  | 92.14 | 0.59 | 0.867 | 106.27 | 500 | 600 | 0.99 | 95.64 | 20 |  | PAN | Ti3C2Tx | TL | PEG | PDMS | TPC | 0.502538071 | 1.103368713
3.5 | 2 | 42.5 |  | 88.1 | 0.45 | 0.897 | 98.22 |  |  | 2.06 |  | 8 | 1 | PAN | GQD | EA | tetracycline | PEI | TMC | 1.056410256 | 1.058152
3.5 | 5 | 41.7 |  | 60.1 | 2.37 | 0.786 | 76.46 | 500 | 1000 | 3.43 | 95.43 | 8 | 1 | PAN | GQD | IPA | PEG | PEI | TMC | 1.251824818 | 0.997178683
1.8 | 0.5 |  |  | 46.07 | 1.2 | 0.789 | 58.39 | 100 | 479 | 0.24 | 96.78 | 2 | 0.3 | PI | GQD | EtOH | RDB | MPD | BTAC | 1.263157895 | 0.995167095
47 | 0.05 | 53 |  | 72.11 | 0.63 | 0.889 | 81.11 |  | 600 | 4.46 | 99.84 | 2 | 0.1 | PI | MIL-101(Cr) | THF | oligomer | MPD | TMC | 2.593023256 | 1.010015175
3.5 | 5 | 41.7 |  | 60.1 | 2.37 | 0.786 | 76.46 | 500 | 2000 | 3.43 | 97.97 | 8 | 1 | PAN | GQD | IPA | PEG | PEI | TMC | 1.251824818 | 0.995832486
47 | 0.4 | 43 |  | 32.04 | 0.59 | 0.792 | 40.45 |  | 600 | 3.75 | 99.21 | 2 | 0.1 | PI | MIL-101(Cr) | MEOH | oligomer | MPD | TMC | 2.358490566 | 0.996084337
47 | 0.2 | 50 |  | 32.04 | 0.59 | 0.792 | 40.45 |  | 800 | 3.9 | 99.21 | 2 | 0.1 | PI | MIL-101(Cr) | MEOH | oligomer | MPD | TMC | 2.452830189 | 0.992794956
47 | 0.2 | 50 |  | 72.11 | 0.63 | 0.889 | 81.11 |  | 600 | 9.94 | 99.64 | 2 | 0.1 | PI | MIL-101(Cr) | THF | oligomer | MPD | TMC | 5.779069767 | 1.007991907
0 | 0 | 47.7 |  | 60.1 | 2.37 | 0.786 | 76.46 | 500 | 2000 | 2.37 | 96.93 | 8 | 2 | PAN | PDNPs | IPA | PEG | PEI | TMC | 1.488302 | 1.058152
| 0.05 | 63.7 |  | 32.04 | 0.59 | 0.792 | 40.45 | 20.23 | 1017 | 3.43 | 97.58 | 1.6 | 0.5 | PSF | SiO2 | MEOH | RB | PIP | TMC | 1.251824818 | 0.97589759
100 | 3 | 85.8 |  | 58.08 | 0.32 | 0.784 | 74.08 |  |  | 0.53 |  | 8 | 2 | PAN | PDNPs | AC | tetracycline | PEI | TMC | 1.827586207 | 1.058152
1500 | 2 | 43.5 |  | 58.08 | 0.32 | 0.784 | 74.08 | 500 | 600 | 1.99 | 92.24 | 4 | 2 | PAN | GO | AC | PEG | MPD | TMC | 0.742537313 | 1.120641477
0 | 0 | 56.12 |  | 60.1 | 2.37 | 0.786 | 76.46 | 100 | 1017 | 3.12 | 97.37 | 2 | 0.2 | PAN | UiO-66 | IPA | RB | PEI | TMC | 1.488302 | 1.058152
3.5 | 5 | 41.7 |  | 58.08 | 0.32 | 0.784 | 74.08 |  |  | 1.7 |  | 8 | 1 | PAN | GQD | AC | tetracycline | PEI | TMC | 1.148648649 | 1.058152
150 | 0.4 | 32 | 152 | 46.07 | 1.2 | 0.789 | 58.39 | 500 | 624 | 4.78 | 93 | 2 | 0.15 | PAN | TiO2@rGO | TL | BTB | MPD | TMC | 2.515789474 | 1.081395349
0 | 0 | 56.12 |  | 58.08 | 0.32 | 0.784 | 74.08 | 100 | 1017 | 11.17 | 97.25 | 2 | 0.2 | PAN | UiO-66 | AC | RB | PEI | TMC | 1.488302 | 1.058152
| 1 | 43.8 |  | 60.1 | 2.37 | 0.786 | 76.46 | 500 | 1000 | 2.87 | 98.9 | 6 | 1 | PAN | Ti3C2Tx | IPA | PEG | PEI | TMC | 1.099616858 | 1.043138909
0 | 0 | 72.4 |  | 46.07 | 1.2 | 0.789 | 58.39 | 12.48 | 624 | 0.37 | 97.13 | 1.6 | 0.5 | PSF | SiO2 | EtOH | BTB | PIP | TMC | 1.488302 | 1.058152
| 3 | 103.7 |  | 92.14 | 0.59 | 0.867 | 106.27 | 500 | 1000 | 1.21 | 98.67 | 20 |  | PAN | Ti3C2Tx | TL | PEG | PDMS | TPC | 0.614213198 | 1.029850746
47 | 0.2 | 50 |  | 72.11 | 0.63 | 0.889 | 81.11 |  | 400 | 9.94 | 96.77 | 2 | 0.1 | PI | MIL-101(Cr) | THF | oligomer | MPD | TMC | 5.779069767 | 0.984635735
| 0.1 | 46 | 21.708 | 60.1 | 2.37 | 0.786 | 76.46 | 10 | 408 | 2.99 | 77.21 | 2 | 0.1 | PSF | SiO2 | IPA | CV | PEI | TPC | 4.333333333 | 1.286833333
47 | 0.1 | 52 |  | 72.11 | 0.63 | 0.889 | 81.11 |  | 800 | 6.14 | 99.91 | 2 | 0.1 | PI | MIL-101(Cr) | THF | oligomer | MPD | TMC | 3.569767442 | 1.000901623
| 3 | 31.7 |  | 60.1 | 2.37 | 0.786 | 76.46 | 500 | 800 | 2.91 | 96.92 | 6 | 1 | PAN | Ti3C2Tx-COOR | IPA | PEG | PEI | TMC | 1.248927039 | 1.044509107
0 | 0 | 55.5 |  | 60.1 | 2.37 | 0.786 | 76.46 | 500 | 200 | 2.61 | 63.29 | 6 | 1 | PAN | Ti3C2Tx | IPA | PEG | PEI | TMC | 1.488302 | 1.058152
0 | 0 | 56.3 | 69.5 | 92.14 | 0.59 | 0.867 | 106.27 |  |  | 0.86 |  | 8 | 1 | PAN | GQD | TL | tetracycline | PEI | TMC | 1.488302 | 1.058152
8.5 | 2 |  |  | 58.08 | 0.32 | 0.784 | 74.08 | 100 | 327 | 55.89 | 23.63 |  | 0.25 | PAN | GQD | AC | MO | PIP | TMC | 6.575294118 | 0.332348805
100 | 1 | 82.6 |  | 60.1 | 2.37 | 0.786 | 76.46 | 500 | 800 | 1.43 | 93.86 | 8 | 2 | PAN | PDNPs | IPA | PEG | PEI | TMC | 0.603375527 | 1.013716384
| 10 | 97.5 |  | 92.14 | 0.59 | 0.867 | 106.27 | 500 | 400 | 1.39 | 92.63 | 20 |  | PAN | Ti3C2Tx | TL | PEG | PDMS | TPC | 0.705583756 | 1.149826216
0 | 0 | 56.12 |  | 88.1 | 0.45 | 0.897 | 98.22 | 100 | 1017 | 8.67 | 99.31 | 2 | 0.2 | PAN | UiO-66 | EA | RB | PEI | TMC | 1.488302 | 1.058152
| 3 | 41.5 |  | 60.1 | 2.37 | 0.786 | 76.46 | 500 | 600 | 2.34 | 95.68 | 6 | 1 | PAN | Ti3C2Tx-C6H6 | IPA | PEG | PEI | TMC | 1.004291845 | 1.094110921
150 | 0.4 | 32 | 152 | 46.07 | 1.2 | 0.789 | 58.39 | 500 | 1017 | 3.38 | 97 | 2 | 0.15 | PAN | TiO2@rGO | TL | RB | MPD | TMC | 2.939130435 | 1.077777778
3.5 | 30 | 27.4 |  | 60.1 | 2.37 | 0.786 | 76.46 | 500 | 800 | 3.46 | 92.98 | 8 | 1 | PAN | GQD | IPA | PEG | PEI | TMC | 1.262773723 | 0.993163854
8.5 | 2 |  |  | 58.08 | 0.32 | 0.784 | 74.08 | 100 | 327 | 28.3 | 86.98 |  | 1.5 | PAN | GQD | AC | MO | PIP | TMC | 3.329411765 | 1.223347398
| 5 | 104.3 |  | 100.2 | 0.39 | 0.684 | 146.49 | 500 | 600 | 1.61 | 95.17 | 20 |  | PAN | Ti3C2Tx-C6H6 | HEP | PEG | PDMS | TPC | 0.856382979 | 1.080249716
150 | 0.2 | 31 | 84 | 46.07 | 1.2 | 0.789 | 58.39 | 500 | 1017 | 3.23 | 98 | 2 | 0.15 | PAN | TiO2@rGO | TL | RB | MPD | TMC | 2.808695652 | 1.088888889
| 2 | 39.3 |  | 60.1 | 2.37 | 0.786 | 76.46 | 500 | 1000 | 3.34 | 99.58 | 6 | 1 | PAN | Ti3C2Tx | IPA | PEG | PEI | TMC | 1.279693487 | 1.050311149
| 0.0125 | 70.5 |  | 46.07 | 1.2 | 0.789 | 58.39 | 8.16 | 408 | 0.39 | 93.72 | 1.6 | 0.5 | PSF | SiO2 | EtOH | CV | PIP | TMC | 1.054054054 | 0.970186335
| 10 | 97.5 |  | 92.14 | 0.59 | 0.867 | 106.27 | 500 | 800 | 1.39 | 95.19 | 20 |  | PAN | Ti3C2Tx | TL | PEG | PDMS | TPC | 0.705583756 | 1.016661326
| 5 | 104.3 |  | 100.2 | 0.39 | 0.684 | 146.49 | 500 | 200 | 1.61 | 93.63 | 20 |  | PAN | Ti3C2Tx-C6H6 | HEP | PEG | PDMS | TPC | 0.856382979 | 1.243756642
0 | 0 | 86.62 | 0.53 | 32.04 | 0.59 | 0.792 | 40.45 | 28 | 800 | 0.83 | 96.59 | 2 | 0.15 | PMIA | β-CD@ZIF-8 | MEOH | MB | MPD | TMC | 1.488302 | 1.058152
| 3 | 41.5 |  | 60.1 | 2.37 | 0.786 | 76.46 | 500 | 400 | 2.34 | 94.72 | 6 | 1 | PAN | Ti3C2Tx-C6H6 | IPA | PEG | PEI | TMC | 1.004291845 | 1.183852018
20 | 0.25 | 69.7 | 53.3 | 46.07 | 1.2 | 0.789 | 58.39 | 100 | 479 | 3.66 | 99.6 | 3 | 0.15 | PI | SNW-1 | EtOH | RDB | MPD | TMC | 0.672794118 | 1.009118541
| 0.2 | 66.89 |  | 58.08 | 0.32 | 0.784 | 74.08 | 100 | 1017 | 20.53 | 98.06 | 2 | 0.2 | PAN | UiO-66 | AC | RB | PEI | TMC | 1.837958818 | 1.008329049
1500 | 1 | 44.8 |  | 58.08 | 0.32 | 0.784 | 74.08 | 500 | 800 | 2.49 | 94.88 | 4 | 2 | PAN | GO | AC | PEG | MPD | TMC | 0.929104478 | 1.107117853
20 | 0.25 | 69.7 | 53.3 | 46.07 | 1.2 | 0.789 | 58.39 | 100 | 479 | 2.37 | 99.6 | 1.5 | 0.15 | PI | SNW-1 | EtOH | RDB | MPD | TMC | 0.435661765 | 1.009118541
1500 | 2 | 43.5 |  | 58.08 | 0.32 | 0.784 | 74.08 | 500 | 800 | 1.99 | 93.4 | 4 | 2 | PAN | GO | AC | PEG | MPD | TMC | 0.742537313 | 1.089848308
1500 | 2 | 43.5 |  | 100.2 | 0.39 | 0.684 | 146.49 |  |  | 0.57 |  | 4 | 2 | PAN | GO | HEP | tetracycline | MPD | TMC | 0.780821918 | 1.058152
| 0.05 | 63.7 |  | 46.07 | 1.2 | 0.789 | 58.39 | 6.54 | 327 | 0.45 | 87.98 | 1.6 | 0.5 | PSF | SiO2 | EtOH | MO | PIP | TMC | 1.216216216 | 0.912844989
47 | 0.2 | 50 |  | 32.04 | 0.59 | 0.792 | 40.45 |  | 1000 | 3.9 | 99.75 | 2 | 0.1 | PI | MIL-101(Cr) | MEOH | oligomer | MPD | TMC | 2.452830189 | 0.998198739
| 0.0125 | 70.5 |  | 46.07 | 1.2 | 0.789 | 58.39 | 12.48 | 624 | 0.39 | 96.38 | 1.6 | 0.5 | PSF | SiO2 | EtOH | BTB | PIP | TMC | 1.054054054 | 0.99227839
| 3 | 36.7 |  | 60.1 | 2.37 | 0.786 | 76.46 | 500 | 800 | 2.67 | 97.92 | 6 | 1 | PAN | Ti3C2Tx | IPA | PEG | PEI | TMC | 1.022988506 | 1.060658579
1500 | 2 | 43.5 |  | 58.08 | 0.32 | 0.784 | 74.08 | 500 | 200 | 1.99 | 91.09 | 4 | 2 | PAN | GO | AC | PEG | MPD | TMC | 0.742537313 | 1.375981873
0 | 0 | 116.2 |  | 100.2 | 0.39 | 0.684 | 146.49 | 500 | 400 | 1.88 | 80.04 | 20 |  | PAN | Ti3C2Tx | HEP | PEG | PDMS | TPC | 1.488302 | 1.058152
3.5 | 2 | 42.5 |  | 60.1 | 2.37 | 0.786 | 76.46 | 500 | 1000 | 3.08 | 95.52 | 8 | 1 | PAN | GQD | IPA | PEG | PEI | TMC | 1.124087591 | 0.998119122
100 | 5 | 63.1 |  | 100.2 | 0.39 | 0.684 | 146.49 |  |  | 5.68 |  | 8 | 2 | PAN | PDNPs | HEP | tetracycline | PEI | TMC | 1.173553719 | 1.058152
0 | 0 | 47.7 |  | 60.1 | 2.37 | 0.786 | 76.46 | 500 | 600 | 2.37 | 87.47 | 8 | 2 | PAN | PDNPs | IPA | PEG | PEI | TMC | 1.488302 | 1.058152
1.8 | 1 |  |  | 46.07 | 1.2 | 0.789 | 58.39 | 100 | 479 | 0.23 | 96.18 | 2 | 0.3 | PI | GQD | EtOH | RDB | MPD | BTAC | 1.210526316 | 0.988997429
| 0.0125 | 70.5 |  | 46.07 | 1.2 | 0.789 | 58.39 | 6.54 | 327 | 0.39 | 92.23 | 1.6 | 0.5 | PSF | SiO2 | EtOH | MO | PIP | TMC | 1.054054054 | 0.956941274
1500 | 1 | 44.8 |  | 58.08 | 0.32 | 0.784 | 74.08 | 500 | 200 | 2.49 | 88.87 | 4 | 2 | PAN | GO | AC | PEG | MPD | TMC | 0.929104478 | 1.34244713
0 | 0 |  | 88.9 | 46.07 | 1.2 | 0.789 | 58.39 | 100 | 479 | 2.21 | 97.65 | 2 | 0.3 | PI | aGQD | EtOH | RDB | MPD | BTAC | 1.488302 | 1.058152
3.5 | 10 | 35.5 | 83.5 | 88.1 | 0.45 | 0.897 | 98.22 |  |  | 2.43 |  | 8 | 1 | PAN | GQD | EA | tetracycline | PEI | TMC | 1.246153846 | 1.058152
0 | 0 | 55.5 |  | 60.1 | 2.37 | 0.786 | 76.46 | 500 | 600 | 2.61 | 86.97 | 6 | 1 | PAN | Ti3C2Tx | IPA | PEG | PEI | TMC | 1.488302 | 1.058152
100 | 5 | 63.1 |  | 60.1 | 2.37 | 0.786 | 76.46 | 500 | 600 | 2.72 | 92.33 | 8 | 2 | PAN | PDNPs | IPA | PEG | PEI | TMC | 1.147679325 | 1.055561907
0 | 0 |  | 27.3 | 46.07 | 1.2 | 0.789 | 58.39 | 100 | 479 | 0.19 | 97.25 | 2 | 0.3 | PI | GQD | EtOH | RDB | MPD | BTAC | 1.488302 | 1.058152
0 | 0 | 47.7 |  | 88.1 | 0.45 | 0.897 | 98.22 |  |  | 2.1 |  | 8 | 2 | PAN | PDNPs | EA | tetracycline | PEI | TMC | 1.488302 | 1.058152
| 0.075 | 60.4 |  | 32.04 | 0.59 | 0.792 | 40.45 | 20.23 | 1017 | 3.78 | 97.37 | 1.6 | 0.5 | PSF | SiO2 | MEOH | RB | PIP | TMC | 1.379562044 | 0.97379738
| 0.2 | 65.59 |  | 46.07 | 1.2 | 0.789 | 58.39 | 100 | 1017 | 9.44 | 97.94 | 2 | 0.2 | PAN | UiO-66-NH2 | EtOH | RB | PEI | TMC | 1.425981873 | 1.0141866
47 | 0.05 | 53 |  | 32.04 | 0.59 | 0.792 | 40.45 |  | 1000 | 2.43 |  | 2 | 0.1 | PI | MIL-101(Cr) | MEOH | oligomer | MPD | TMC | 1.528301887 | 1.058152
47 | 0.05 | 53 |  | 32.04 | 0.59 | 0.792 | 40.45 |  | 600 | 2.43 | 99.93 | 2 | 0.1 | PI | MIL-101(Cr) | MEOH | oligomer | MPD | TMC | 1.528301887 | 1.003313253
3.5 | 10 | 35.5 | 83.5 | 60.1 | 2.37 | 0.786 | 76.46 | 500 | 1000 | 3.75 | 95.19 | 8 | 1 | PAN | GQD | IPA | PEG | PEI | TMC | 1.368613139 | 0.994670846
150 | 0.05 | 33 |  | 46.07 | 1.2 | 0.789 | 58.39 | 500 | 624 | 2.76 | 94 | 2 | 0.15 | PAN | TiO2@rGO | TL | BTB | MPD | TMC | 1.452631579 | 1.093023256
100 | 3 | 85.8 |  | 60.1 | 2.37 | 0.786 | 76.46 | 500 | 800 | 3.06 | 92.33 | 8 | 2 | PAN | PDNPs | IPA | PEG | PEI | TMC | 1.291139241 | 0.997191921
0 | 0 | 43 | 70.5 | 60.1 | 2.37 | 0.786 | 76.46 |  |  |  |  | 2 | 0.15 | PAN | TiO2@rGO | IPA | tetracycline | MPD | TMC | 1.488302 | 1.058152
| 5 | 108.7 |  | 100.2 | 0.39 | 0.684 | 146.49 | 500 | 800 | 1.78 | 95.12 | 20 |  | PAN | Ti3C2Tx-C12H26 | HEP | PEG | PDMS | TPC | 0.946808511 | 1.024337713
| 0.0125 | 70.5 |  | 32.04 | 0.59 | 0.792 | 40.45 | 12.48 | 624 | 3.04 | 97.26 | 1.6 | 0.5 | PSF | SiO2 | MEOH | BTB | PIP | TMC | 1.109489051 | 0.990326851
| 5 | 93.1 |  | 100.2 | 0.39 | 0.684 | 146.49 | 500 | 600 | 1.33 | 96.38 | 20 |  | PAN | Ti3C2Tx-COOR | HEP | PEG | PDMS | TPC | 0.707446809 | 1.093984109
| 0.2 | 66.32 |  | 46.07 | 1.2 | 0.789 | 58.39 | 100 | 1017 | 12.9 | 98.86 | 2 | 0.2 | PAN | UiO-66(Ti) | EtOH | RB | PEI | TMC | 1.948640483 | 1.023713369
0 | 0 | 56.3 | 69.5 | 60.1 | 2.37 | 0.786 | 76.46 | 500 | 1500 | 2.74 | 97.23 | 8 | 1 | PAN | GQD | IPA | PEG | PEI | TMC | 1.488302 | 1.058152
1500 | 3 | 42.1 |  | 58.08 | 0.32 | 0.784 | 74.08 | 500 | 400 | 1.72 | 97.44 | 4 | 2 | PAN | GO | AC | PEG | MPD | TMC | 0.641791045 | 1.362416107
1500 | 4 | 37.1 |  | 58.08 | 0.32 | 0.784 | 74.08 | 500 | 2000 | 3.49 | 98.08 | 4 | 2 | PAN | GO | AC | PEG | MPD | TMC | 1.302238806 | 1.049208387
| 0.1 |  |  | 60.1 | 2.37 | 0.786 | 76.46 | 10 | 408 | 1.4 | 98.85 | 2 | 0.5 | PSF | SiO2 | IPA | CV | PEI | TPC | 4.516129032 | 1.747701556
| 0.05 | 53.8 | 16.653 | 60.1 | 2.37 | 0.786 | 76.46 | 10 | 408 | 1.2 | 65.16 | 2 | 0.1 | PSF | SiO2 | IPA | CV | PEI | TPC | 1.739130435 | 1.086
3.5 | 30 | 27.4 |  | 60.1 | 2.37 | 0.786 | 76.46 | 500 | 2000 | 3.46 | 98.34 | 8 | 1 | PAN | GQD | IPA | PEG | PEI | TMC | 1.262773723 | 0.999593413
| 5 | 104.3 |  | 100.2 | 0.39 | 0.684 | 146.49 | 500 | 1000 | 1.61 | 96.57 | 20 |  | PAN | Ti3C2Tx-C6H6 | HEP | PEG | PDMS | TPC | 0.856382979 | 1.015884704
3.5 | 30 | 27.4 |  | 60.1 | 2.37 | 0.786 | 76.46 | 500 | 600 | 3.46 | 87.76 | 8 | 1 | PAN | GQD | IPA | PEG | PEI | TMC | 1.262773723 | 0.999544419
1500 | 1 | 44.8 |  | 58.08 | 0.32 | 0.784 | 74.08 | 500 | 400 | 2.49 | 90.03 | 4 | 2 | PAN | GO | AC | PEG | MPD | TMC | 0.929104478 | 1.258808725
| 5 | 93.1 |  | 100.2 | 0.39 | 0.684 | 146.49 | 500 | 800 | 1.33 | 96.92 | 20 |  | PAN | Ti3C2Tx-COOR | HEP | PEG | PDMS | TPC | 0.707446809 | 1.043721732
20 | 0.25 | 69.7 | 53.3 | 46.07 | 1.2 | 0.789 | 58.39 | 100 | 479 | 5.37 | 99.3 | 4 | 0.3 | PI | SNW-1 | EtOH | RDB | MPD | TMC | 0.987132353 | 1.006079027
| 0.2 | 66.32 |  | 60.1 | 2.37 | 0.786 | 76.46 | 100 | 1017 | 7.99 | 98.29 | 2 | 0.2 | PAN | UiO-66(Ti) | IPA | RB | PEI | TMC | 2.560897436 | 1.009448495
| 0.075 | 60.4 |  | 32.04 | 0.59 | 0.792 | 40.45 | 12.48 | 624 | 3.78 | 96.11 | 1.6 | 0.5 | PSF | SiO2 | MEOH | BTB | PIP | TMC | 1.379562044 | 0.978617249
100 | 0.2 | 75 |  | 32.04 | 0.59 | 0.792 | 40.45 |  | 600 | 2.1 | 99.54 | 2 | 0.1 | PI | ZIF-8 | MEOH | oligomer | MPD | TMC | 1.320754717 | 0.99939759
100 | 1 | 82.6 |  | 88.1 | 0.45 | 0.897 | 98.22 |  |  | 0.66 |  | 8 | 2 | PAN | PDNPs | EA | tetracycline | PEI | TMC | 0.314285714 | 1.058152
20 | 0.25 | 69.7 | 53.3 | 46.07 | 1.2 | 0.789 | 58.39 | 100 | 479 | 2.82 | 99.4 | 2.5 | 0.15 | PI | SNW-1 | EtOH | RDB | MPD | TMC | 0.518382353 | 1.007092199
47 | 0.1 | 52 |  | 72.11 | 0.63 | 0.889 | 81.11 |  | 1000 | 6.14 | 99.93 | 2 | 0.1 | PI | MIL-101(Cr) | THF | oligomer | MPD | TMC | 3.569767442 | 1
| 1 | 108.2 |  | 92.14 | 0.59 | 0.867 | 106.27 | 500 | 400 | 1.76 | 91.67 | 20 |  | PAN | Ti3C2Tx | TL | PEG | PDMS | TPC | 0.893401015 | 1.137909633
100 | 7 | 59 |  | 60.1 | 2.37 | 0.786 | 76.46 | 500 | 800 | 2.52 | 93.61 | 8 | 2 | PAN | PDNPs | IPA | PEG | PEI | TMC | 1.063291139 | 1.011016308
3.5 | 30 | 27.4 |  | 58.08 | 0.32 | 0.784 | 74.08 |  |  | 1.73 |  | 8 | 1 | PAN | GQD | AC | tetracycline | PEI | TMC | 1.168918919 | 1.058152
1.6 | 1.5 |  |  | 46.07 | 1.2 | 0.789 | 58.39 | 100 | 479 | 2.79 | 95.3 | 2 | 0.3 | PI | aGQD | EtOH | RDB | MPD | BTAC | 1.262443439 | 0.97593446
150 | 0.2 | 31 | 84 | 60.1 | 2.37 | 0.786 | 76.46 |  |  |  |  | 2 | 0.15 | PAN | TiO2@rGO | IPA | tetracycline | MPD | TMC | 1.488302 | 1.058152
0 | 0 | 55.5 |  | 60.1 | 2.37 | 0.786 | 76.46 | 500 | 800 | 2.61 | 92.32 | 6 | 1 | PAN | Ti3C2Tx | IPA | PEG | PEI | TMC | 1.488302 | 1.058152
0 | 0 | 116.8 |  | 92.14 | 0.59 | 0.867 | 106.27 | 500 | 200 | 1.97 | 74.93 | 20 |  | PAN | Ti3C2Tx | TL | PEG | PDMS | TPC | 1.488302 | 1.058152
100 | 0.2 | 75 |  | 32.04 | 0.59 | 0.792 | 40.45 |  | 800 | 2.1 | 99.59 | 2 | 0.1 | PI | ZIF-8 | MEOH | oligomer | MPD | TMC | 1.320754717 | 0.996597618
0 | 0 | 47.7 |  | 60.1 | 2.37 | 0.786 | 76.46 | 500 | 200 | 2.37 | 60.13 | 8 | 2 | PAN | PDNPs | IPA | PEG | PEI | TMC | 1.488302 | 1.058152
0 | 0 | 73 |  | 72.11 | 0.63 | 0.889 | 81.11 |  | 400 | 1.72 | 98.28 | 2 | 0.1 | PI | MIL-101(Cr) | THF | oligomer | MPD | TMC | 1.488302 | 1.058152
0 | 0 | 49.6 |  | 100.2 | 0.39 | 0.684 | 146.49 |  |  | 0.73 |  | 4 | 2 | PAN | GO | HEP | tetracycline | MPD | TMC | 1.488302 | 1.058152
| 5 | 98.4 |  | 100.2 | 0.39 | 0.684 | 146.49 | 500 | 200 | 1.45 | 94.23 | 20 |  | PAN | Ti3C2Tx | HEP | PEG | PDMS | TPC | 0.771276596 | 1.251726886
| 0.05 | 63.7 |  | 32.04 | 0.59 | 0.792 | 40.45 | 6.54 | 327 | 3.43 | 90.74 | 1.6 | 0.5 | PSF | SiO2 | MEOH | MO | PIP | TMC | 1.251824818 | 0.934981968
20.2 | 0.05 |  |  | 32.04 | 0.59 | 0.792 | 40.45 |  | 444 | 2.4 | 99.88 | 2 | 0.1 | PI | UiO-66 | MEOH | tetracycline | MPD | TMC | 1.28342246 | 0.99919968
47 | 0.4 | 43 |  | 72.11 | 0.63 | 0.889 | 81.11 |  | 800 | 11.09 | 99.75 | 2 | 0.1 | PI | MIL-101(Cr) | THF | oligomer | MPD | TMC | 6.447674419 | 0.999298738
0 | 0 | 55.5 |  | 60.1 | 2.37 | 0.786 | 76.46 | 500 | 1000 | 2.61 | 94.81 | 6 | 1 | PAN | Ti3C2Tx | IPA | PEG | PEI | TMC | 1.488302 | 1.058152
1.8 | 0.125 |  | 26.7 | 46.07 | 1.2 | 0.789 | 58.39 | 100 | 479 | 0.24 | 97.45 | 2 | 0.3 | PI | GQD | EtOH | RDB | MPD | BTAC | 1.263157895 | 1.002056555
| 0.2 | 65.59 |  | 58.08 | 0.32 | 0.784 | 74.08 | 100 | 1017 | 16.42 | 96.91 | 2 | 0.2 | PAN | UiO-66-NH2 | AC | RB | PEI | TMC | 1.470008953 | 0.996503856
47 | 0.05 | 53 |  | 72.11 | 0.63 | 0.889 | 81.11 |  | 800 | 4.46 | 99.93 | 2 | 0.1 | PI | MIL-101(Cr) | THF | oligomer | MPD | TMC | 2.593023256 | 1.001101984
0 | 0 | 49.6 |  | 58.08 | 0.32 | 0.784 | 74.08 | 500 | 1000 | 2.68 | 88.2 | 4 | 2 | PAN | GO | AC | PEG | MPD | TMC | 1.488302 | 1.058152
| 1 | 108.2 |  | 92.14 | 0.59 | 0.867 | 106.27 | 500 | 1000 | 1.76 | 97.36 | 20 |  | PAN | Ti3C2Tx | TL | PEG | PDMS | TPC | 0.893401015 | 1.016177852
| 1 | 43.8 |  | 60.1 | 2.37 | 0.786 | 76.46 | 500 | 200 | 2.87 | 81.18 | 6 | 1 | PAN | Ti3C2Tx | IPA | PEG | PEI | TMC | 1.099616858 | 1.282667088
100 | 3 | 85.8 |  | 100.2 | 0.39 | 0.684 | 146.49 |  |  | 2.44 |  | 8 | 2 | PAN | PDNPs | HEP | tetracycline | PEI | TMC | 0.504132231 | 1.058152
0 | 0 | 86.62 | 0.53 | 32.04 | 0.59 | 0.792 | 40.45 | 14.3 | 408 | 0.63 | 90.41 | 2 | 0.15 | PMIA | β-CD@ZIF-8 | MEOH | CV | MPD | TMC | 1.488302 | 1.058152
20 | 0.25 | 69.7 | 53.3 | 46.07 | 1.2 | 0.789 | 58.39 | 100 | 479 | 6.39 | 99.8 | 4 | 0.15 | PI | SNW-1 | EtOH | RDB | MPD | TMC | 1.174632353 | 1.011144883
| 5 | 104.3 |  | 100.2 | 0.39 | 0.684 | 146.49 | 500 | 400 | 1.61 | 94.62 | 20 |  | PAN | Ti3C2Tx-C6H6 | HEP | PEG | PDMS | TPC | 0.856382979 | 1.182158921
| 3 | 31.7 |  | 60.1 | 2.37 | 0.786 | 76.46 | 500 | 200 | 2.91 | 90.77 | 6 | 1 | PAN | Ti3C2Tx-COOR | IPA | PEG | PEI | TMC | 1.248927039 | 1.431026328
| 3 | 28.2 |  | 60.1 | 2.37 | 0.786 | 76.46 | 500 | 200 | 3.09 | 90.26 | 6 | 1 | PAN | Ti3C2Tx-NH2 | IPA | PEG | PEI | TMC | 1.326180258 | 1.422985969
| 0.03 |  |  | 60.1 | 2.37 | 0.786 | 76.46 | 10 | 408 | 0.36 | 54.81 | 2 | 0.5 | PSF | SiO2 | IPA | CV | PEI | TPC | 1.161290323 | 0.969059406
20 | 0.3 | 46.1 | 24.7 | 46.07 | 1.2 | 0.789 | 58.39 | 100 | 479 | 4.19 | 99.2 | 4 | 0.2 | PI | SNW-1 | EtOH | RDB | MPD | TMC | 0.770220588 | 1.005065856
| 0.075 | 60.4 |  | 46.07 | 1.2 | 0.789 | 58.39 | 12.48 | 624 | 0.65 | 93.09 | 1.6 | 0.5 | PSF | SiO2 | EtOH | BTB | PIP | TMC | 1.756756757 | 0.95840626
3000 | 0.06 | 84 |  | 46.07 | 1.2 | 0.789 | 58.39 | 20 | 1017 | 5 | 98.1 | 2 | 0.1 | PI | rGO-ODA | EtOH | RB | MPD | TMC | 1.351351351 | 0.983951856
100 | 7 | 59 |  | 60.1 | 2.37 | 0.786 | 76.46 | 500 | 1000 | 2.52 | 95.91 | 8 | 2 | PAN | PDNPs | IPA | PEG | PEI | TMC | 1.063291139 | 1.013526366
1.8 | 0.375 |  | 24.3 | 46.07 | 1.2 | 0.789 | 58.39 | 100 | 479 | 0.25 | 96.65 | 2 | 0.3 | PI | GQD | EtOH | RDB | MPD | BTAC | 1.315789474 | 0.993830334
3.5 | 2 | 42.5 |  | 60.1 | 2.37 | 0.786 | 76.46 | 500 | 800 | 3.08 | 93.07 | 8 | 1 | PAN | GQD | IPA | PEG | PEI | TMC | 1.124087591 | 0.994125187
1500 | 2 | 43.5 |  | 58.08 | 0.32 | 0.784 | 74.08 | 500 | 2000 | 1.99 | 98.23 | 4 | 2 | PAN | GO | AC | PEG | MPD | TMC | 0.742537313 | 1.050813008
0 | 0 | 73 |  | 32.04 | 0.59 | 0.792 | 40.45 |  | 600 | 1.59 | 99.6 | 2 | 0.1 | PI | MIL-101(Cr) | MEOH | oligomer | MPD | TMC | 1.488302 | 1.058152
3.5 | 10 | 35.5 | 83.5 | 60.1 | 2.37 | 0.786 | 76.46 | 500 | 1500 | 3.75 | 96.63 | 8 | 1 | PAN | GQD | IPA | PEG | PEI | TMC | 1.368613139 | 0.993829065
1500 | 3 | 42.1 |  | 88.1 | 0.45 | 0.897 | 98.22 |  |  | 1.46 |  | 4 | 2 | PAN | GO | EA | tetracycline | MPD | TMC | 0.660633484 | 1.058152
3.5 | 2 | 42.5 |  | 60.1 | 2.37 | 0.786 | 76.46 | 500 | 1500 | 3.08 | 96.81 | 8 | 1 | PAN | GQD | IPA | PEG | PEI | TMC | 1.124087591 | 0.995680346
20 | 0.25 | 69.7 | 53.3 | 46.07 | 1.2 | 0.789 | 58.39 | 100 | 479 | 7.98 | 99.4 | 4 | 0.2 | PI | SNW-1 | EtOH | RDB | MPD | TMC | 1.466911765 | 1.007092199
| 1 | 43.8 |  | 60.1 | 2.37 | 0.786 | 76.46 | 500 | 800 | 2.87 | 95.87 | 6 | 1 | PAN | Ti3C2Tx | IPA | PEG | PEI | TMC | 1.099616858 | 1.038453206
20.2 | 0.15 |  |  | 32.04 | 0.59 | 0.792 | 40.45 |  | 444 | 2.78 | 99.74 | 2 | 0.1 | PI | UiO-66 | MEOH | tetracycline | MPD | TMC | 1.486631016 | 0.99779912
100 | 1 | 82.6 |  | 100.2 | 0.39 | 0.684 | 146.49 |  |  | 3.33 |  | 8 | 2 | PAN | PDNPs | HEP | tetracycline | PEI | TMC | 0.688016529 | 1.058152
3.5 | 5 | 41.7 |  | 88.1 | 0.45 | 0.897 | 98.22 |  |  | 2.19 |  | 8 | 1 | PAN | GQD | EA | tetracycline | PEI | TMC | 1.123076923 | 1.058152
1500 | 3 | 42.1 |  | 58.08 | 0.32 | 0.784 | 74.08 | 500 | 2000 | 1.72 | 99.41 | 4 | 2 | PAN | GO | AC | PEG | MPD | TMC | 0.641791045 | 1.063436029
| 0.05 | 63.7 |  | 32.04 | 0.59 | 0.792 | 40.45 | 12.48 | 624 | 3.43 | 96.63 | 1.6 | 0.5 | PSF | SiO2 | MEOH | BTB | PIP | TMC | 1.251824818 | 0.983912025
0 | 0 | 49.6 |  | 58.08 | 0.32 | 0.784 | 74.08 | 500 | 400 | 2.68 | 71.52 | 4 | 2 | PAN | GO | AC | PEG | MPD | TMC | 1.488302 | 1.058152
| 3 | 103.7 |  | 92.14 | 0.59 | 0.867 | 106.27 | 500 | 200 | 1.21 | 91.77 | 20 |  | PAN | Ti3C2Tx | TL | PEG | PDMS | TPC | 0.614213198 | 1.224743094
0 | 0 | 116.2 |  | 100.2 | 0.39 | 0.684 | 146.49 | 500 | 600 | 1.88 | 88.1 | 20 |  | PAN | Ti3C2Tx | HEP | PEG | PDMS | TPC | 1.488302 | 1.058152
20 | 0.185 |  |  | 46.07 | 1.2 | 0.789 | 58.39 | 100 | 479 | 6.33 | 99.6 | 4 | 0.2 | PI | SNW-1 | EtOH | RDB | MPD | TMC | 1.163602941 | 1.009118541
| 4 | 25.1 |  | 60.1 | 2.37 | 0.786 | 76.46 | 500 | 400 | 2.33 | 96.9 | 6 | 1 | PAN | Ti3C2Tx | IPA | PEG | PEI | TMC | 0.892720307 | 1.213677355
0 | 0 | 43 | 70.5 | 46.07 | 1.2 | 0.789 | 58.39 | 500 | 624 | 1.9 | 86 | 2 | 0.15 | PAN | TiO2@rGO | TL | BTB | MPD | TMC | 1.488302 | 1.058152
100 | 1 | 82.6 |  | 60.1 | 2.37 | 0.786 | 76.46 | 500 | 600 | 1.43 | 92.84 | 8 | 2 | PAN | PDNPs | IPA | PEG | PEI | TMC | 0.603375527 | 1.061392477
| 0.075 | 60.4 |  | 32.04 | 0.59 | 0.792 | 40.45 | 6.54 | 327 | 3.78 | 88.53 | 1.6 | 0.5 | PSF | SiO2 | MEOH | MO | PIP | TMC | 1.379562044 | 0.912210201
3.5 | 10 | 35.5 | 83.5 | 60.1 | 2.37 | 0.786 | 76.46 | 500 | 600 | 3.75 | 87.11 | 8 | 1 | PAN | GQD | IPA | PEG | PEI | TMC | 1.368613139 | 0.99214123
0 | 0 | 86.62 | 0.53 | 72.11 | 0.63 | 0.889 | 81.11 | 14.3 | 408 | 0.74 | 85.39 | 2 | 0.15 | PMIA | β-CD@ZIF-8 | THF | CV | MPD | TMC | 1.488302 | 1.058152
1500 | 2 | 43.5 |  | 58.08 | 0.32 | 0.784 | 74.08 | 500 | 1000 | 1.99 | 95.9 | 4 | 2 | PAN | GO | AC | PEG | MPD | TMC | 0.742537313 | 1.087301587
87.1 | 0.1 | 93.35 | 16.23 | 32.04 | 0.59 | 0.792 | 40.45 | 35.6 | 1017 | 2.99 | 90.02 | 2 | 0.15 | PMIA | β-CD@ZIF-8 | MEOH | RB | MPD | TMC | 2.450819672 | 1.031038827
47 | 0.4 | 43 |  | 32.04 | 0.59 | 0.792 | 40.45 |  | 1000 | 3.75 | 99.93 | 2 | 0.1 | PI | MIL-101(Cr) | MEOH | oligomer | MPD | TMC | 2.358490566 | 1
| 0.2 | 66.89 |  | 60.1 | 2.37 | 0.786 | 76.46 | 100 | 1017 | 6.97 | 97.94 | 2 | 0.2 | PAN | UiO-66 | IPA | RB | PEI | TMC | 2.233974359 | 1.005853959
100 | 7 | 59 |  | 88.1 | 0.45 | 0.897 | 98.22 |  |  | 2.34 |  | 8 | 2 | PAN | PDNPs | EA | tetracycline | PEI | TMC | 1.114285714 | 1.058152
47 | 0.1 | 52 |  | 32.04 | 0.59 | 0.792 | 40.45 |  | 400 | 3.05 | 99.87 | 2 | 0.1 | PI | MIL-101(Cr) | MEOH | oligomer | MPD | TMC | 1.918238994 | 1.005335212
| 5 | 93.1 |  | 100.2 | 0.39 | 0.684 | 146.49 | 500 | 1000 | 1.33 | 97.17 | 20 |  | PAN | Ti3C2Tx-COOR | HEP | PEG | PDMS | TPC | 0.707446809 | 1.022196507
| 3 | 45.3 |  | 60.1 | 2.37 | 0.786 | 76.46 | 500 | 600 | 2.32 | 96.73 | 6 | 1 | PAN | Ti3C2Tx-C12H26 | IPA | PEG | PEI | TMC | 0.995708155 | 1.106117782
| 3 | 45.3 |  | 60.1 | 2.37 | 0.786 | 76.46 | 500 | 1000 | 2.32 | 99.32 | 6 | 1 | PAN | Ti3C2Tx-C12H26 | IPA | PEG | PEI | TMC | 0.995708155 | 1.04338691
| 0.075 | 60.4 |  | 46.07 | 1.2 | 0.789 | 58.39 | 6.54 | 327 | 0.65 | 86.49 | 1.6 | 0.5 | PSF | SiO2 | EtOH | MO | PIP | TMC | 1.756756757 | 0.89738535
0 | 0 | 56.3 | 69.5 | 60.1 | 2.37 | 0.786 | 76.46 | 500 | 800 | 2.74 | 93.62 | 8 | 1 | PAN | GQD | IPA | PEG | PEI | TMC | 1.488302 | 1.058152
| 0.2 | 66.32 |  | 88.1 | 0.45 | 0.897 | 98.22 | 100 | 1017 | 20.08 | 99.89 | 2 | 0.2 | PAN | UiO-66(Ti) | EA | RB | PEI | TMC | 2.316032295 | 1.005840298
3.5 | 2 | 42.5 |  | 60.1 | 2.37 | 0.786 | 76.46 | 500 | 600 | 3.08 | 87.2 | 8 | 1 | PAN | GQD | IPA | PEG | PEI | TMC | 1.124087591 | 0.993166287
| 3 | 45.3 |  | 60.1 | 2.37 | 0.786 | 76.46 | 500 | 200 | 2.32 | 92.71 | 6 | 1 | PAN | Ti3C2Tx-C12H26 | IPA | PEG | PEI | TMC | 0.995708155 | 1.461611225
1500 | 1 | 44.8 |  | 58.08 | 0.32 | 0.784 | 74.08 | 500 | 2000 | 2.49 | 96.3 | 4 | 2 | PAN | GO | AC | PEG | MPD | TMC | 0.929104478 | 1.030166881
1500 | 1 | 44.8 |  | 58.08 | 0.32 | 0.784 | 74.08 | 500 | 600 | 2.49 | 93.13 | 4 | 2 | PAN | GO | AC | PEG | MPD | TMC | 0.929104478 | 1.131454258
| 0.03 | 55.7 | 5.465 | 60.1 | 2.37 | 0.786 | 76.46 | 10 | 408 | 0.79 | 51.53 | 2 | 0.1 | PSF | SiO2 | IPA | CV | PEI | TPC | 1.144927536 | 0.858833333
| 2 | 39.3 |  | 60.1 | 2.37 | 0.786 | 76.46 | 500 | 200 | 3.34 | 88.55 | 6 | 1 | PAN | Ti3C2Tx | IPA | PEG | PEI | TMC | 1.279693487 | 1.399115184
0 | 0 | 72.4 |  | 32.04 | 0.59 | 0.792 | 40.45 | 20.23 | 1017 | 2.74 | 99.99 | 1.6 | 0.5 | PSF | SiO2 | MEOH | RB | PIP | TMC | 1.488302 | 1.058152
| 0.025 | 67.1 |  | 32.04 | 0.59 | 0.792 | 40.45 | 8.16 | 408 | 3.29 | 93.79 | 1.6 | 0.5 | PSF | SiO2 | MEOH | CV | PIP | TMC | 1.200729927 | 0.962244793
100 | 5 | 63.1 |  | 60.1 | 2.37 | 0.786 | 76.46 | 500 | 800 | 2.72 | 92.84 | 8 | 2 | PAN | PDNPs | IPA | PEG | PEI | TMC | 1.147679325 | 1.002700076
0 | 0 | 56.3 | 69.5 | 100.2 | 0.39 | 0.684 | 146.49 |  |  | 0.66 |  | 8 | 1 | PAN | GQD | HEP | tetracycline | PEI | TMC | 1.488302 | 1.058152
100 | 5 | 63.1 |  | 60.1 | 2.37 | 0.786 | 76.46 | 500 | 200 | 2.72 | 70.35 | 8 | 2 | PAN | PDNPs | IPA | PEG | PEI | TMC | 1.147679325 | 1.169965076
8.5 | 2 |  |  | 58.08 | 0.32 | 0.784 | 74.08 | 100 | 327 | 34.93 | 78.8 |  | 0.75 | PAN | GQD | AC | MO | PIP | TMC | 4.109411765 | 1.108298172
| 3 | 45.3 |  | 60.1 | 2.37 | 0.786 | 76.46 | 500 | 800 | 2.32 | 98.34 | 6 | 1 | PAN | Ti3C2Tx-C12H26 | IPA | PEG | PEI | TMC | 0.995708155 | 1.05981248
100 | 0.2 | 75 |  | 32.04 | 0.59 | 0.792 | 40.45 |  | 1000 | 2.1 | 99.75 | 2 | 0.1 | PI | ZIF-8 | MEOH | oligomer | MPD | TMC | 1.320754717 | 0.998198739
3.5 | 30 | 27.4 | 69.5 | 100.2 | 0.39 | 0.684 | 146.49 |  |  | 0.53 |  | 8 | 1 | PAN | GQD | HEP | tetracycline | PEI | TMC | 0.803030303 | 1.058152
1500 | 4 | 37.1 |  | 46.07 | 1.2 | 0.789 | 58.39 |  |  | 1.73 |  | 4 | 2 | PAN | GO | EtOH | tetracycline | MPD | TMC | 0.878172589 | 1.058152
60 | 0.2 | 54 |  | 32.04 | 0.59 | 0.792 | 40.45 |  | 800 | 1.9 | 99.92 | 2 | 0.1 | PI | MIL-53(Al) | MEOH | oligomer | MPD | TMC | 1.194968553 | 0.99989993
| 3 | 36.7 |  | 60.1 | 2.37 | 0.786 | 76.46 | 500 | 1000 | 2.67 | 99.31 | 6 | 1 | PAN | Ti3C2Tx | IPA | PEG | PEI | TMC | 1.022988506 | 1.047463348
3.5 | 10 | 35.5 | 83.5 | 92.14 | 0.59 | 0.867 | 106.27 |  |  | 0.79 |  | 8 | 1 | PAN | GQD | TL | tetracycline | PEI | TMC | 0.918604651 | 1.058152
3.5 | 5 | 41.7 |  | 60.1 | 2.37 | 0.786 | 76.46 | 500 | 1500 | 3.43 | 96.77 | 8 | 1 | PAN | GQD | IPA | PEG | PEI | TMC | 1.251824818 | 0.99526895
0 | 0 | 56.12 |  | 32.04 | 0.59 | 0.792 | 40.45 | 100 | 1017 | 9.47 | 95.54 | 2 | 0.2 | PAN | UiO-66 | MEOH | RB | PEI | TMC | 1.488302 | 1.058152
20 | 0.125 | 80 |  | 46.07 | 1.2 | 0.789 | 58.39 | 100 | 479 | 6.12 | 98.7 | 4 | 0.2 | PI | SNW-1 | EtOH | RDB | MPD | TMC | 1.125 | 1
100 | 1 | 82.6 |  | 60.1 | 2.37 | 0.786 | 76.46 | 500 | 400 | 1.43 | 91.82 | 8 | 2 | PAN | PDNPs | IPA | PEG | PEI | TMC | 0.603375527 | 1.200418355
1500 | 1 | 44.8 |  | 58.08 | 0.32 | 0.784 | 74.08 | 500 | 1000 | 2.49 | 95.31 | 4 | 2 | PAN | GO | AC | PEG | MPD | TMC | 0.929104478 | 1.080612245
| 0.0125 | 70.5 |  | 46.07 | 1.2 | 0.789 | 58.39 | 20.23 | 1017 | 0.39 | 97.66 | 1.6 | 0.5 | PSF | SiO2 | EtOH | RB | PIP | TMC | 1.054054054 | 0.995616271
100 | 7 | 59 |  | 100.2 | 0.39 | 0.684 | 146.49 |  |  | 7.87 |  | 8 | 2 | PAN | PDNPs | HEP | tetracycline | PEI | TMC | 1.626033058 | 1.058152
20 | 0.25 | 69.7 | 53.3 | 46.07 | 1.2 | 0.789 | 58.39 | 100 | 479 | 7.98 | 99.4 | 4 | 0.2 | PI | SNW-1 | EtOH | RDB | MPD | TMC | 1.466911765 | 1.007092199
1500 | 2 | 43.5 |  | 46.07 | 1.2 | 0.789 | 58.39 |  |  | 1.61 |  | 4 | 2 | PAN | GO | EtOH | tetracycline | MPD | TMC | 0.817258883 | 1.058152
0 | 0 |  | 24.8 | 32.04 | 0.59 | 0.792 | 40.45 | 20 | 1017 | 6 | 99.5 | 2 | 0.1 | PI | MIL-101(Cr) | MEOH | RB | MPD | TMC | 1.488302 | 1.058152
47 | 0.1 | 52 |  | 72.11 | 0.63 | 0.889 | 81.11 |  | 600 | 6.14 | 99.84 | 2 | 0.1 | PI | MIL-101(Cr) | THF | oligomer | MPD | TMC | 3.569767442 | 1.010015175
| 1 | 43.8 |  | 60.1 | 2.37 | 0.786 | 76.46 | 500 | 600 | 2.87 | 94.07 | 6 | 1 | PAN | Ti3C2Tx | IPA | PEG | PEI | TMC | 1.099616858 | 1.081637346
8.5 | 2 |  |  | 58.08 | 0.32 | 0.784 | 74.08 | 100 | 327 | 26.55 | 88.2 |  | 2 | PAN | GQD | AC | MO | PIP | TMC | 3.123529412 | 1.240506329
100 | 1 | 82.6 |  | 60.1 | 2.37 | 0.786 | 76.46 | 500 | 1000 | 1.43 | 96.42 | 8 | 2 | PAN | PDNPs | IPA | PEG | PEI | TMC | 0.603375527 | 1.018915777
47 | 0.2 | 50 |  | 32.04 | 0.59 | 0.792 | 40.45 |  | 400 | 3.9 | 98.5 | 2 | 0.1 | PI | MIL-101(Cr) | MEOH | oligomer | MPD | TMC | 2.452830189 | 0.991544192
| 4 | 25.1 |  | 60.1 | 2.37 | 0.786 | 76.46 | 500 | 600 | 2.33 | 98.02 | 6 | 1 | PAN | Ti3C2Tx | IPA | PEG | PEI | TMC | 0.892720307 | 1.127055306
100 | 3 | 85.8 |  | 88.1 | 0.45 | 0.897 | 98.22 |  |  | 0.89 |  | 8 | 2 | PAN | PDNPs | EA | tetracycline | PEI | TMC | 0.423809524 | 1.058152
1.6 | 1 |  | 42.7 | 46.07 | 1.2 | 0.789 | 58.39 | 100 | 479 | 2.9 | 96.31 | 2 | 0.3 | PI | aGQD | EtOH | RDB | MPD | BTAC | 1.312217195 | 0.986277522
| 10 | 97.5 |  | 92.14 | 0.59 | 0.867 | 106.27 | 500 | 600 | 1.39 | 94.33 | 20 |  | PAN | Ti3C2Tx | TL | PEG | PDMS | TPC | 0.705583756 | 1.088255653
| 3 | 28.2 |  | 60.1 | 2.37 | 0.786 | 76.46 | 500 | 800 | 3.09 | 96.15 | 6 | 1 | PAN | Ti3C2Tx-NH2 | IPA | PEG | PEI | TMC | 1.326180258 | 1.036210799
20.2 | 0.1 |  |  | 32.04 | 0.59 | 0.792 | 40.45 |  | 444 | 2.55 | 99.81 | 2 | 0.1 | PI | UiO-66 | MEOH | tetracycline | MPD | TMC | 1.363636364 | 0.9984994
| 3 | 41.5 |  | 60.1 | 2.37 | 0.786 | 76.46 | 500 | 1000 | 2.34 | 98.67 | 6 | 1 | PAN | Ti3C2Tx-C6H6 | IPA | PEG | PEI | TMC | 1.004291845 | 1.036558462
100 | 5 | 63.1 |  | 60.1 | 2.37 | 0.786 | 76.46 | 500 | 400 | 2.72 | 89.26 | 8 | 2 | PAN | PDNPs | IPA | PEG | PEI | TMC | 1.147679325 | 1.166949928
| 0.2 | 65.59 |  | 88.1 | 0.45 | 0.897 | 98.22 | 100 | 1017 | 14.05 | 99.65 | 2 | 0.2 | PAN | UiO-66-NH2 | EA | RB | PEI | TMC | 1.620530565 | 1.003423623
0 | 0 | 55.5 |  | 60.1 | 2.37 | 0.786 | 76.46 | 500 | 400 | 2.61 | 79.84 | 6 | 1 | PAN | Ti3C2Tx | IPA | PEG | PEI | TMC | 1.488302 | 1.058152
100 | 1 | 82.6 |  | 60.1 | 2.37 | 0.786 | 76.46 | 500 | 2000 | 1.43 | 98.21 | 8 | 2 | PAN | PDNPs | IPA | PEG | PEI | TMC | 0.603375527 | 1.013205406
0 | 0 | 49.6 |  | 58.08 | 0.32 | 0.784 | 74.08 | 500 | 600 | 2.68 | 82.31 | 4 | 2 | PAN | GO | AC | PEG | MPD | TMC | 1.488302 | 1.058152
0 | 0 | 49.6 |  | 58.08 | 0.32 | 0.784 | 74.08 | 500 | 800 | 2.68 | 85.7 | 4 | 2 | PAN | GO | AC | PEG | MPD | TMC | 1.488302 | 1.058152
| 3 | 31.7 |  | 60.1 | 2.37 | 0.786 | 76.46 | 500 | 600 | 2.91 | 94.92 | 6 | 1 | PAN | Ti3C2Tx-COOR | IPA | PEG | PEI | TMC | 1.248927039 | 1.08542024
1500 | 3 | 42.1 |  | 58.08 | 0.32 | 0.784 | 74.08 | 500 | 200 | 1.72 | 97.02 | 4 | 2 | PAN | GO | AC | PEG | MPD | TMC | 0.641791045 | 1.465558912
47 | 0.2 | 50 |  | 72.11 | 0.63 | 0.889 | 81.11 |  | 800 | 9.94 | 99.82 | 2 | 0.1 | PI | MIL-101(Cr) | THF | oligomer | MPD | TMC | 5.779069767 | 1
100 | 7 | 59 |  | 60.1 | 2.37 | 0.786 | 76.46 | 500 | 400 | 2.52 | 89.78 | 8 | 2 | PAN | PDNPs | IPA | PEG | PEI | TMC | 1.063291139 | 1.173748202
| 0.075 | 60.4 |  | 46.07 | 1.2 | 0.789 | 58.39 | 20.23 | 1017 | 0.65 | 93.94 | 1.6 | 0.5 | PSF | SiO2 | EtOH | RB | PIP | TMC | 1.756756757 | 0.957691916
3.5 | 10 | 35.5 | 83.5 | 60.1 | 2.37 | 0.786 | 76.46 | 500 | 2000 | 3.75 | 97.92 | 8 | 1 | PAN | GQD | IPA | PEG | PEI | TMC | 1.368613139 | 0.995324253
| 0.05 | 63.7 |  | 46.07 | 1.2 | 0.789 | 58.39 | 20.23 | 1017 | 0.45 | 95.32 | 1.6 | 0.5 | PSF | SiO2 | EtOH | RB | PIP | TMC | 1.216216216 | 0.971760628
79 | 0.2 | 72 |  | 32.04 | 0.59 | 0.792 | 40.45 | 20 | 1017 | 3.81 | 99.91 | 2 | 0.066 | PI | ZIF-11 | MEOH | RB | MPD | TMC | 1.56147541 | 0.99969982
| 0.2 | 66.32 |  | 58.08 | 0.32 | 0.784 | 74.08 | 100 | 1017 | 22.83 | 97.83 | 2 | 0.2 | PAN | UiO-66(Ti) | AC | RB | PEI | TMC | 2.043867502 | 1.00596401
20 | 0.25 | 69.7 | 53.3 | 46.07 | 1.2 | 0.789 | 58.39 | 100 | 479 | 6.39 | 99.8 | 4 | 0.15 | PI | SNW-1 | EtOH | RDB | MPD | TMC | 1.174632353 | 1.011144883
| 0.2 | 68.11 |  | 32.04 | 0.59 | 0.792 | 40.45 | 100 | 1017 | 12.68 | 97.37 | 2 | 0.2 | PAN | UiO-66-(CH3)2 | MEOH | RB | PEI | TMC | 1.338965153 | 1.019154281
| 4 | 25.1 |  | 60.1 | 2.37 | 0.786 | 76.46 | 500 | 1000 | 2.33 | 99.85 | 6 | 1 | PAN | Ti3C2Tx | IPA | PEG | PEI | TMC | 0.892720307 | 1.053158949
0 | 0 | 73 |  | 32.04 | 0.59 | 0.792 | 40.45 |  | 1000 | 1.59 | 99.93 | 2 | 0.1 | PI | MIL-101(Cr) | MEOH | oligomer | MPD | TMC | 1.488302 | 1.058152
| 5 | 98.8 |  | 92.14 | 0.59 | 0.867 | 106.27 | 500 | 1000 | 0.99 | 98.91 | 20 |  | PAN | Ti3C2Tx | TL | PEG | PDMS | TPC | 0.502538071 | 1.032355704
3.5 | 2 | 42.5 |  | 92.14 | 0.59 | 0.867 | 106.27 |  |  | 0.86 |  | 8 | 1 | PAN | GQD | TL | tetracycline | PEI | TMC | 1 | 1.058152
87.1 | 0.1 | 93.35 | 16.23 | 32.04 | 0.59 | 0.792 | 40.45 | 14.3 | 408 | 5.14 | 93.74 | 2 | 0.15 | PMIA | β-CD@ZIF-8 | MEOH | CV | MPD | TMC | 8.158730159 | 1.036832209
1.6 | 0.625 |  | 35.9 | 46.07 | 1.2 | 0.789 | 58.39 | 100 | 479 | 3.22 | 98.66 | 2 | 0.3 | PI | aGQD | EtOH | RDB | MPD | BTAC | 1.457013575 | 1.010343062
0 | 0 | 55.4 |  | 60.1 | 2.37 | 0.786 | 76.46 | 500 | 200 | 2.33 | 63.43 | 6 | 1 | PAN | Ti3C2Tx | IPA | PEG | PEI | TMC | 1.488302 | 1.058152
150 | 0.4 | 32 | 152 | 60.1 | 2.37 | 0.786 | 76.46 |  |  | 5.54 |  | 2 | 0.15 | PAN | TiO2@rGO | IPA | tetracycline | MPD | TMC | 1.488302 | 1.058152
1500 | 1 | 44.8 |  | 46.07 | 1.2 | 0.789 | 58.39 |  |  | 1.81 |  | 4 | 2 | PAN | GO | EtOH | tetracycline | MPD | TMC | 0.918781726 | 1.058152
| 0.05 | 63.7 |  | 46.07 | 1.2 | 0.789 | 58.39 | 8.16 | 408 | 0.45 | 90.64 | 1.6 | 0.5 | PSF | SiO2 | EtOH | CV | PIP | TMC | 1.216216216 | 0.938302277
1500 | 3 | 42.1 |  | 100.2 | 0.39 | 0.684 | 146.49 |  |  | 0.54 |  | 4 | 2 | PAN | GO | HEP | tetracycline | MPD | TMC | 0.739726027 | 1.058152
| 0.025 | 67.1 |  | 46.07 | 1.2 | 0.789 | 58.39 | 8.16 | 408 | 0.42 | 92.13 | 1.6 | 0.5 | PSF | SiO2 | EtOH | CV | PIP | TMC | 1.135135135 | 0.953726708
87.1 | 0.1 | 93.35 | 16.23 | 72.11 | 0.63 | 0.889 | 81.11 | 35.6 | 1017 | 3.54 | 92.56 | 2 | 0.15 | PMIA | β-CD@ZIF-8 | THF | RB | MPD | TMC | 3.436893204 | 0.97175853
47 | 0.1 | 52 |  | 32.04 | 0.59 | 0.792 | 40.45 |  | 1000 | 3.05 |  | 2 | 0.1 | PI | MIL-101(Cr) | MEOH | oligomer | MPD | TMC | 1.918238994 | 1.058152
20 | 0.25 | 69.7 | 53.3 | 46.07 | 1.2 | 0.789 | 58.39 | 100 | 479 | 5.27 | 99.7 | 3.5 | 0.15 | PI | SNW-1 | EtOH | RDB | MPD | TMC | 0.96875 | 1.010131712
| 0.025 | 67.1 |  | 32.04 | 0.59 | 0.792 | 40.45 | 20.23 | 1017 | 3.29 | 97.89 | 1.6 | 0.5 | PSF | SiO2 | MEOH | RB | PIP | TMC | 1.200729927 | 0.9789979
100 | 7 | 59 |  | 58.08 | 0.32 | 0.784 | 74.08 |  |  | 0.56 |  | 8 | 2 | PAN | PDNPs | AC | tetracycline | PEI | TMC | 1.931034483 | 1.058152
| 3 | 36.6 |  | 60.1 | 2.37 | 0.786 | 76.46 | 500 | 400 | 2.58 | 93.29 | 6 | 1 | PAN | Ti3C2Tx | IPA | PEG | PEI | TMC | 1.107296137 | 1.165979253
| 2.205584 |  |  | 60.49956 | 1.114968 | 0.7922211 | 77.002 | [6 empty] | PSF | β-CD@ZIF-8 | TL | tetracycline | PIP | TPC | 1.488302 | 1.058152
| 4 | 25.1 |  | 60.1 | 2.37 | 0.786 | 76.46 | 500 | 200 | 2.33 | 94.42 | 6 | 1 | PAN | Ti3C2Tx | IPA | PEG | PEI | TMC | 0.892720307 | 1.491862854
3.5 | 5 | 41.7 |  | 92.14 | 0.59 | 0.867 | 106.27 |  |  | 0.8 |  | 8 | 1 | PAN | GQD | TL | tetracycline | PEI | TMC | 0.930232558 | 1.058152
47 | 0.4 | 43 |  | 32.04 | 0.59 | 0.792 | 40.45 |  | 800 | 3.75 | 99.93 | 2 | 0.1 | PI | MIL-101(Cr) | MEOH | oligomer | MPD | TMC | 2.358490566 | 1
| 3 | 36.6 |  | 60.1 | 2.37 | 0.786 | 76.46 | 500 | 600 | 2.58 | 95.56 | 6 | 1 | PAN | Ti3C2Tx | IPA | PEG | PEI | TMC | 1.107296137 | 1.092738708
0 | 0 | 47.7 |  | 58.08 | 0.32 | 0.784 | 74.08 |  |  | 0.29 |  | 8 | 2 | PAN | PDNPs | AC | tetracycline | PEI | TMC | 1.488302 | 1.058152
| 5 | 98.8 |  | 92.14 | 0.59 | 0.867 | 106.27 | 500 | 800 | 0.99 | 98.53 | 20 |  | PAN | Ti3C2Tx | TL | PEG | PDMS | TPC | 0.502538071 | 1.052333654
0 | 0 | 116.2 |  | 100.2 | 0.39 | 0.684 | 146.49 | 500 | 800 | 1.88 | 92.86 | 20 |  | PAN | Ti3C2Tx | HEP | PEG | PDMS | TPC | 1.488302 | 1.058152
0 | 0 | 73 |  | 72.11 | 0.63 | 0.889 | 81.11 |  | 1000 | 1.72 | 99.93 | 2 | 0.1 | PI | MIL-101(Cr) | THF | oligomer | MPD | TMC | 1.488302 | 1.058152
| 10 | 97.5 |  | 92.14 | 0.59 | 0.867 | 106.27 | 500 | 1000 | 1.39 | 96.4 | 20 |  | PAN | Ti3C2Tx | TL | PEG | PDMS | TPC | 0.705583756 | 1.006158021
0 | 0 | 56.3 | 69.5 | 60.1 | 2.37 | 0.786 | 76.46 | 500 | 1000 | 2.74 | 95.7 | 8 | 1 | PAN | GQD | IPA | PEG | PEI | TMC | 1.488302 | 1.058152
1500 | 4 | 37.1 |  | 58.08 | 0.32 | 0.784 | 74.08 | 500 | 200 | 3.49 | 95.09 | 4 | 2 | PAN | GO | AC | PEG | MPD | TMC | 1.302238806 | 1.436404834
0 | 0 | 73 |  | 32.04 | 0.59 | 0.792 | 40.45 |  | 300 | 1.57114 | 99.16097 | 2 | 0.1 | PI | MIL-101(Cr) | MEOH | SO | MPD | TMC | 1 | 1
60 | 0.05 | 53 |  | 32.04 | 0.59 | 0.792 | 40.45 |  | 300 | 1.57114 | 99.16097 | 2 | 0.1 | PI | MIL-101(Cr) | MEOH | SO | MPD | TMC | 1.539144 | 1.00524
60 | 0.1 | 52 |  | 32.04 | 0.59 | 0.792 | 40.45 |  | 300 | 1.57114 | 99.16097 | 2 | 0.1 | PI | MIL-101(Cr) | MEOH | SO | MPD | TMC | 1.944257 | 0.9959785
60 | 0.2 | 50 |  | 32.04 | 0.59 | 0.792 | 40.45 |  | 300 | 1.57114 | 99.16097 | 2 | 0.1 | PI | MIL-101(Cr) | MEOH | SO | MPD | TMC | 2.449896 | 0.9831826
60 | 0.4 | 43 |  | 32.04 | 0.59 | 0.792 | 40.45 |  | 300 | 1.57114 | 99.16097 | 2 | 0.1 | PI | MIL-101(Cr) | MEOH | SO | MPD | TMC | 2.349377 | 0.9791001
0 | 0 | 73 |  | 32.04 | 0.59 | 0.792 | 40.45 |  | 400 | 1.57114 | 99.10659 | 2 | 0.1 | PI | MIL-101(Cr) | MEOH | SO | MPD | TMC | 1 | 1
60 | 0.05 | 53 |  | 32.04 | 0.59 | 0.792 | 40.45 |  | 400 | 1.57114 | 99.10659 | 2 | 0.1 | PI | MIL-101(Cr) | MEOH | SO | MPD | TMC | 1.539144 | 1.008108
60 | 0.1 | 52 |  | 32.04 | 0.59 | 0.792 | 40.45 |  | 400 | 1.57114 | 99.10659 | 2 | 0.1 | PI | MIL-101(Cr) | MEOH | SO | MPD | TMC | 1.944257 | 1.005792
60 | 0.2 | 50 |  | 32.04 | 0.59 | 0.792 | 40.45 |  | 400 | 1.57114 | 99.10659 | 2 | 0.1 | PI | MIL-101(Cr) | MEOH | SO | MPD | TMC | 2.449896 | 0.9918305
60 | 0.4 | 43 |  | 32.04 | 0.59 | 0.792 | 40.45 |  | 400 | 1.57114 | 99.10659 | 2 | 0.1 | PI | MIL-101(Cr) | MEOH | SO | MPD | TMC | 2.349377 | 0.9924403
0 | 0 | 73 |  | 32.04 | 0.59 | 0.792 | 40.45 |  | 500 | 1.57114 | 99.22139 | 2 | 0.1 | PI | MIL-101(Cr) | MEOH | SO | MPD | TMC | 1 | 1
60 | 0.05 | 53 |  | 32.04 | 0.59 | 0.792 | 40.45 |  | 500 | 1.57114 | 99.22139 | 2 | 0.1 | PI | MIL-101(Cr) | MEOH | SO | MPD | TMC | 1.539144 | 1.005785
60 | 0.1 | 52 |  | 32.04 | 0.59 | 0.792 | 40.45 |  | 500 | 1.57114 | 99.22139 | 2 | 0.1 | PI | MIL-101(Cr) | MEOH | SO | MPD | TMC | 1.944257 | 1.005785
60 | 0.2 | 50 |  | 32.04 | 0.59 | 0.792 | 40.45 |  | 500 | 1.57114 | 99.22139 | 2 | 0.1 | PI | MIL-101(Cr) | MEOH | SO | MPD | TMC | 2.449896 | 0.997686
60 | 0.4 | 43 |  | 32.04 | 0.59 | 0.792 | 40.45 |  | 500 | 1.57114 | 99.22139 | 2 | 0.1 | PI | MIL-101(Cr) | MEOH | SO | MPD | TMC | 2.349377 | 0.993606
0 | 0 | 73 |  | 32.04 | 0.59 | 0.792 | 40.45 |  | 600 | 1.57114 | 99.39057 | 2 | 0.1 | PI | MIL-101(Cr) | MEOH | SO | MPD | TMC | 1 | 1
60 | 0.05 | 53 |  | 32.04 | 0.59 | 0.792 | 40.45 |  | 600 | 1.57114 | 99.39057 | 2 | 0.1 | PI | MIL-101(Cr) | MEOH | SO | MPD | TMC | 1.539144 | 1.00462
60 | 0.1 | 52 |  | 32.04 | 0.59 | 0.792 | 40.45 |  | 600 | 1.57114 | 99.39057 | 2 | 0.1 | PI | MIL-101(Cr) | MEOH | SO | MPD | TMC | 1.944257 | 1.002918
60 | 0.2 | 50 |  | 32.04 | 0.59 | 0.792 | 40.45 |  | 600 | 1.57114 | 99.39057 | 2 | 0.1 | PI | MIL-101(Cr) | MEOH | SO | MPD | TMC | 2.449896 | 0.9959877
60 | 0.4 | 43 |  | 32.04 | 0.59 | 0.792 | 40.45 |  | 600 | 1.57114 | 99.39057 | 2 | 0.1 | PI | MIL-101(Cr) | MEOH | SO | MPD | TMC | 2.349377 | 0.9971428
0 | 0 | 73 |  | 32.04 | 0.59 | 0.792 | 40.45 |  | 700 | 1.57114 | 99.73497 | 2 | 0.1 | PI | MIL-101(Cr) | MEOH | SO | MPD | TMC | 1 | 1
60 | 0.05 | 53 |  | 32.04 | 0.59 | 0.792 | 40.45 |  | 700 | 1.57114 | 99.73497 | 2 | 0.1 | PI | MIL-101(Cr) | MEOH | SO | MPD | TMC | 1.539144 | 1
60 | 0.1 | 52 |  | 32.04 | 0.59 | 0.792 | 40.45 |  | 700 | 1.57114 | 99.73497 | 2 | 0.1 | PI | MIL-101(Cr) | MEOH | SO | MPD | TMC | 1.944257 | 1
60 | 0.2 | 50 |  | 32.04 | 0.59 | 0.792 | 40.45 |  | 700 | 1.57114 | 99.73497 | 2 | 0.1 | PI | MIL-101(Cr) | MEOH | SO | MPD | TMC | 2.449896 | 0.9896405
60 | 0.4 | 43 |  | 32.04 | 0.59 | 0.792 | 40.45 |  | 700 | 1.57114 | 99.73497 | 2 | 0.1 | PI | MIL-101(Cr) | MEOH | SO | MPD | TMC | 2.349377 | 1.000606
0 | 0 | 73 |  | 32.04 | 0.59 | 0.792 | 40.45 |  | 800 | 1.57114 | 99.76518 | 2 | 0.1 | PI | MIL-101(Cr) | MEOH | SO | MPD | TMC | 1 | 1
60 | 0.05 | 53 |  | 32.04 | 0.59 | 0.792 | 40.45 |  | 800 | 1.57114 | 99.76518 | 2 | 0.1 | PI | MIL-101(Cr) | MEOH | SO | MPD | TMC | 1.539144 | 1
60 | 0.1 | 52 |  | 32.04 | 0.59 | 0.792 | 40.45 |  | 800 | 1.57114 | 99.76518 | 2 | 0.1 | PI | MIL-101(Cr) | MEOH | SO | MPD | TMC | 1.944257 | 1
60 | 0.2 | 50 |  | 32.04 | 0.59 | 0.792 | 40.45 |  | 800 | 1.57114 | 99.76518 | 2 | 0.1 | PI | MIL-101(Cr) | MEOH | SO | MPD | TMC | 2.449896 | 0.9935197
60 | 0.4 | 43 |  | 32.04 | 0.59 | 0.792 | 40.45 |  | 800 | 1.57114 | 99.76518 | 2 | 0.1 | PI | MIL-101(Cr) | MEOH | SO | MPD | TMC | 2.349377 | 1
0 | 0 | 73 |  | 32.04 | 0.59 | 0.792 | 40.45 |  | 900 | 1.57114 | 99.69872 | 2 | 0.1 | PI | MIL-101(Cr) | MEOH | SO | MPD | TMC | 1 | 1
60 | 0.05 | 53 |  | 32.04 | 0.59 | 0.792 | 40.45 |  | 900 | 1.57114 | 99.69872 | 2 | 0.1 | PI | MIL-101(Cr) | MEOH | SO | MPD | TMC | 1.539144 | 1
60 | 0.1 | 52 |  | 32.04 | 0.59 | 0.792 | 40.45 |  | 900 | 1.57114 | 99.69872 | 2 | 0.1 | PI | MIL-101(Cr) | MEOH | SO | MPD | TMC | 1.944257 | 1
60 | 0.2 | 50 |  | 32.04 | 0.59 | 0.792 | 40.45 |  | 900 | 1.57114 | 99.69872 | 2 | 0.1 | PI | MIL-101(Cr) | MEOH | SO | MPD | TMC | 2.449896 | 1
60 | 0.4 | 43 |  | 32.04 | 0.59 | 0.792 | 40.45 |  | 900 | 1.57114 | 99.69872 | 2 | 0.1 | PI | MIL-101(Cr) | MEOH | SO | MPD | TMC | 2.349377 | 1
0 | 0 | 73 |  | 32.04 | 0.59 | 0.792 | 40.45 |  | 1000 | 1.57114 | 99.69267 | 2 | 0.1 | PI | MIL-101(Cr) | MEOH | SO | MPD | TMC | 1 | 1
60 | 0.05 | 53 |  | 32.04 | 0.59 | 0.792 | 40.45 |  | 1000 | 1.57114 | 99.69267 | 2 | 0.1 | PI | MIL-101(Cr) | MEOH | SO | MPD | TMC | 1.539144 | 1
60 | 0.1 | 52 |  | 32.04 | 0.59 | 0.792 | 40.45 |  | 1000 | 1.57114 | 99.69267 | 2 | 0.1 | PI | MIL-101(Cr) | MEOH | SO | MPD | TMC | 1.944257 | 1
60 | 0.2 | 50 |  | 32.04 | 0.59 | 0.792 | 40.45 |  | 1000 | 1.57114 | 99.69267 | 2 | 0.1 | PI | MIL-101(Cr) | MEOH | SO | MPD | TMC | 2.449896 | 1
60 | 0.4 | 43 |  | 32.04 | 0.59 | 0.792 | 40.45 |  | 1000 | 1.57114 | 99.69267 | 2 | 0.1 | PI | MIL-101(Cr) | MEOH | SO | MPD | TMC | 2.349377 | 1
0 | 0 | 73 |  | 72.11 | 0.63 | 0.889 | 81.11 |  | 250 | 1.57114 | 85.64541 | 2 | 0.1 | PI | MIL-101(Cr) | THF | SO | MPD | TMC | 1 | 1
60 | 0.05 | 53 |  | 72.11 | 0.63 | 0.889 | 81.11 |  | 250 | 1.57114 | 85.64541 | 2 | 0.1 | PI | MIL-101(Cr) | THF | SO | MPD | TMC | 2.855016 | 1.048209
60 | 0.1 | 52 |  | 72.11 | 0.63 | 0.889 | 81.11 |  | 250 | 1.57114 | 85.64541 | 2 | 0.1 | PI | MIL-101(Cr) | THF | SO | MPD | TMC | 4.003354 | 1.102113
60 | 0.2 | 50 |  | 72.11 | 0.63 | 0.889 | 81.11 |  | 250 | 1.57114 | 85.64541 | 2 | 0.1 | PI | MIL-101(Cr) | THF | SO | MPD | TMC | 6.437109 | 1.022622
60 | 0.4 | 43 |  | 72.11 | 0.63 | 0.889 | 81.11 |  | 250 | 1.57114 | 85.64541 | 2 | 0.1 | PI | MIL-101(Cr) | THF | SO | MPD | TMC | 7.076772 | 1.080271
0 | 0 | 73 |  | 72.11 | 0.63 | 0.889 | 81.11 |  | 300 | 1.57114 | 93.30191 | 2 | 0.1 | PI | MIL-101(Cr) | THF | SO | MPD | TMC | 1 | 1
60 | 0.05 | 53 |  | 72.11 | 0.63 | 0.889 | 81.11 |  | 300 | 1.57114 | 93.30191 | 2 | 0.1 | PI | MIL-101(Cr) | THF | SO | MPD | TMC | 2.855016 | 1.016541
60 | 0.1 | 52 |  | 72.11 | 0.63 | 0.889 | 81.11 |  | 300 | 1.57114 | 93.30191 | 2 | 0.1 | PI | MIL-101(Cr) | THF | SO | MPD | TMC | 4.003354 | 1.050483
60 | 0.2 | 50 |  | 72.11 | 0.63 | 0.889 | 81.11 |  | 300 | 1.57114 | 93.30191 | 2 | 0.1 | PI | MIL-101(Cr) | THF | SO | MPD | TMC | 6.437109 | 0.9972073
60 | 0.4 | 43 |  | 72.11 | 0.63 | 0.889 | 81.11 |  | 300 | 1.57114 | 93.30191 | 2 | 0.1 | PI | MIL-101(Cr) | THF | SO | MPD | TMC | 7.076772 | 0.9939134
0 | 0 | 73 |  | 72.11 | 0.63 | 0.889 | 81.11 |  | 400 | 1.57114 | 98.14569 | 2 | 0.1 | PI | MIL-101(Cr) | THF | SO | MPD | TMC | 1 | 1
60 | 0.05 | 53 |  | 72.11 | 0.63 | 0.889 | 81.11 |  | 400 | 1.57114 | 98.14569 | 2 | 0.1 | PI | MIL-101(Cr) | THF | SO | MPD | TMC | 2.855016 | 0.9788974
60 | 0.1 | 52 |  | 72.11 | 0.63 | 0.889 | 81.11 |  | 400 | 1.57114 | 98.14569 | 2 | 0.1 | PI | MIL-101(Cr) | THF | SO | MPD | TMC | 4.003354 | 1.013887
60 | 0.2 | 50 |  | 72.11 | 0.63 | 0.889 | 81.11 |  | 400 | 1.57114 | 98.14569 | 2 | 0.1 | PI | MIL-101(Cr) | THF | SO | MPD | TMC | 6.437109 | 0.9874745
60 | 0.4 | 43 |  | 72.11 | 0.63 | 0.889 | 81.11 |  | 400 | 1.57114 | 98.14569 | 2 | 0.1 | PI | MIL-101(Cr) | THF | SO | MPD | TMC | 7.076772 | 0.9883595
0 | 0 | 73 |  | 72.11 | 0.63 | 0.889 | 81.11 |  | 500 | 1.57114 | 98.8472 | 2 | 0.1 | PI | MIL-101(Cr) | THF | SO | MPD | TMC | 1 | 1
60 | 0.05 | 53 |  | 72.11 | 0.63 | 0.889 | 81.11 |  | 500 | 1.57114 | 98.8472 | 2 | 0.1 | PI | MIL-101(Cr) | THF | SO | MPD | TMC | 2.855016 | 1.010274
60 | 0.1 | 52 |  | 72.11 | 0.63 | 0.889 | 81.11 |  | 500 | 1.57114 | 98.8472 | 2 | 0.1 | PI | MIL-101(Cr) | THF | SO | MPD | TMC | 4.003354 | 1.004461
60 | 0.2 | 50 |  | 72.11 | 0.63 | 0.889 | 81.11 |  | 500 | 1.57114 | 98.8472 | 2 | 0.1 | PI | MIL-101(Cr) | THF | SO | MPD | TMC | 6.437109 | 1.000473
60 | 0.4 | 43 |  | 72.11 | 0.63 | 0.889 | 81.11 |  | 500 | 1.57114 | 98.8472 | 2 | 0.1 | PI | MIL-101(Cr) | THF | SO | MPD | TMC | 7.076772 | 0.9955391
0 | 0 | 73 |  | 72.11 | 0.63 | 0.889 | 81.11 |  | 600 | 1.57114 | 99.90281 | 2 | 0.1 | PI | MIL-101(Cr) | THF | SO | MPD | TMC | 1 | 1
60 | 0.05 | 53 |  | 72.11 | 0.63 | 0.889 | 81.11 |  | 600 | 1.57114 | 99.90281 | 2 | 0.1 | PI | MIL-101(Cr) | THF | SO | MPD | TMC | 2.855016 | 0.9982612
60 | 0.1 | 52 |  | 72.11 | 0.63 | 0.889 | 81.11 |  | 600 | 1.57114 | 99.90281 | 2 | 0.1 | PI | MIL-101(Cr) | THF | SO | MPD | TMC | 4.003354 | 0.9969237
60 | 0.2 | 50 |  | 72.11 | 0.63 | 0.889 | 81.11 |  | 600 | 1.57114 | 99.90281 | 2 | 0.1 | PI | MIL-101(Cr) | THF | SO | MPD | TMC | 6.437109 | 0.9929781
60 | 0.4 | 43 |  | 72.11 | 0.63 | 0.889 | 81.11 |  | 600 | 1.57114 | 99.90281 | 2 | 0.1 | PI | MIL-101(Cr) | THF | SO | MPD | TMC | 7.076772 | 0.9894336
0 | 0 | 73 |  | 72.11 | 0.63 | 0.889 | 81.11 |  | 700 | 1.57114 | 99.98966 | 2 | 0.1 | PI | MIL-101(Cr) | THF | SO | MPD | TMC | 1 | 1
60 | 0.05 | 53 |  | 72.11 | 0.63 | 0.889 | 81.11 |  | 700 | 1.57114 | 99.98966 | 2 | 0.1 | PI | MIL-101(Cr) | THF | SO | MPD | TMC | 2.855016 | 0.9997328
60 | 0.1 | 52 |  | 72.11 | 0.63 | 0.889 | 81.11 |  | 700 | 1.57114 | 99.98966 | 2 | 0.1 | PI | MIL-101(Cr) | THF | SO | MPD | TMC | 4.003354 | 0.9983964
60 | 0.2 | 50 |  | 72.11 | 0.63 | 0.889 | 81.11 |  | 700 | 1.57114 | 99.98966 | 2 | 0.1 | PI | MIL-101(Cr) | THF | SO | MPD | TMC | 6.437109 | 0.9970601
60 | 0.4 | 43 |  | 72.11 | 0.63 | 0.889 | 81.11 |  | 700 | 1.57114 | 99.98966 | 2 | 0.1 | PI | MIL-101(Cr) | THF | SO | MPD | TMC | 7.076772 | 0.9925164
0 | 0 | 73 |  | 72.11 | 0.63 | 0.889 | 81.11 |  | 800 | 1.57114 | 99.81595 | 2 | 0.1 | PI | MIL-101(Cr) | THF | SO | MPD | TMC | 1 | 1
60 | 0.05 | 53 |  | 72.11 | 0.63 | 0.889 | 81.11 |  | 800 | 1.57114 | 99.81595 | 2 | 0.1 | PI | MIL-101(Cr) | THF | SO | MPD | TMC | 2.855016 | 1
60 | 0.1 | 52 |  | 72.11 | 0.63 | 0.889 | 81.11 |  | 800 | 1.57114 | 99.81595 | 2 | 0.1 | PI | MIL-101(Cr) | THF | SO | MPD | TMC | 4.003354 | 1
60 | 0.2 | 50 |  | 72.11 | 0.63 | 0.889 | 81.11 |  | 800 | 1.57114 | 99.81595 | 2 | 0.1 | PI | MIL-101(Cr) | THF | SO | MPD | TMC | 6.437109 | 1
60 | 0.4 | 43 |  | 72.11 | 0.63 | 0.889 | 81.11 |  | 800 | 1.57114 | 99.81595 | 2 | 0.1 | PI | MIL-101(Cr) | THF | SO | MPD | TMC | 7.076772 | 1
0 | 0 | 73 |  | 72.11 | 0.63 | 0.889 | 81.11 |  | 900 | 1.57114 | 99.78255 | 2 | 0.1 | PI | MIL-101(Cr) | THF | SO | MPD | TMC | 1 | 1
60 | 0.05 | 53 |  | 72.11 | 0.63 | 0.889 | 81.11 |  | 900 | 1.57114 | 99.78255 | 2 | 0.1 | PI | MIL-101(Cr) | THF | SO | MPD | TMC | 2.855016 | 1
60 | 0.1 | 52 |  | 72.11 | 0.63 | 0.889 | 81.11 |  | 900 | 1.57114 | 99.78255 | 2 | 0.1 | PI | MIL-101(Cr) | THF | SO | MPD | TMC | 4.003354 | 1
60 | 0.2 | 50 |  | 72.11 | 0.63 | 0.889 | 81.11 |  | 900 | 1.57114 | 99.78255 | 2 | 0.1 | PI | MIL-101(Cr) | THF | SO | MPD | TMC | 6.437109 | 1
60 | 0.4 | 43 |  | 72.11 | 0.63 | 0.889 | 81.11 |  | 900 | 1.57114 | 99.78255 | 2 | 0.1 | PI | MIL-101(Cr) | THF | SO | MPD | TMC | 7.076772 | 1
0 | 0 | 73 |  | 72.11 | 0.63 | 0.889 | 81.11 |  | 1000 | 1.57114 | 99.80259 | 2 | 0.1 | PI | MIL-101(Cr) | THF | SO | MPD | TMC | 1 | 1
60 | 0.05 | 53 |  | 72.11 | 0.63 | 0.889 | 81.11 |  | 1000 | 1.57114 | 99.80259 | 2 | 0.1 | PI | MIL-101(Cr) | THF | SO | MPD | TMC | 2.855016 | 1
60 | 0.1 | 52 |  | 72.11 | 0.63 | 0.889 | 81.11 |  | 1000 | 1.57114 | 99.80259 | 2 | 0.1 | PI | MIL-101(Cr) | THF | SO | MPD | TMC | 4.003354 | 1
60 | 0.2 | 50 |  | 72.11 | 0.63 | 0.889 | 81.11 |  | 1000 | 1.57114 | 99.80259 | 2 | 0.1 | PI | MIL-101(Cr) | THF | SO | MPD | TMC | 6.437109 | 1
60 | 0.4 | 43 |  | 72.11 | 0.63 | 0.889 | 81.11 |  | 1000 | 1.57114 | 99.80259 | 2 | 0.1 | PI | MIL-101(Cr) | THF | SO | MPD | TMC | 7.076772 | 1
0 | 0 | 49.6 |  | 46.07 | 1.2 | 0.789 | 58.39 | 500 | 200 | 3.125 | 66.07092 | 1 | 2 | PAN | GO | EtOH | PEG | PEI | TMC | 1 | 1
1500 | 1 | 44.8 |  | 46.07 | 1.2 | 0.789 | 58.39 | 500 | 200 | 3.125 | 66.07092 | 1 | 2 | PAN | GO | EtOH | PEG | PEI | TMC | 0.84 | 1.340704
1500 | 2 | 43.5 |  | 46.07 | 1.2 | 0.789 | 58.39 | 500 | 200 | 3.125 | 66.07092 | 1 | 2 | PAN | GO | EtOH | PEG | PEI | TMC | 0.64 | 1.377845
1500 | 3 | 42.1 |  | 46.07 | 1.2 | 0.789 | 58.39 | 500 | 200 | 3.125 | 66.07092 | 1 | 2 | PAN | GO | EtOH | PEG | PEI | TMC | 0.496 | 1.463504
1500 | 4 | 37.1 |  | 46.07 | 1.2 | 0.789 | 58.39 | 500 | 200 | 3.125 | 66.07092 | 1 | 2 | PAN | GO | EtOH | PEG | PEI | TMC | 0.84 | 1.438171
0 | 0 | 49.6 |  | 58.08 | 0.32 | 0.784 | 74.08 | 500 | 200 | 4.5 | 66.07092 | 1 | 2 | PAN | GO | AC | PEG | PEI | TMC | 1 | 1
1500 | 1 | 44.8 |  | 58.08 | 0.32 | 0.784 | 74.08 | 500 | 200 | 4.5 | 66.07092 | 1 | 2 | PAN | GO | AC | PEG | PEI | TMC | 0.7944444 | 1.340704
1500 | 2 | 43.5 |  | 58.08 | 0.32 | 0.784 | 74.08 | 500 | 200 | 4.5 | 66.07092 | 1 | 2 | PAN | GO | AC | PEG | PEI | TMC | 0.5722222 | 1.377845
1500 | 3 | 42.1 |  | 58.08 | 0.32 | 0.784 | 74.08 | 500 | 200 | 4.5 | 66.07092 | 1 | 2 | PAN | GO | AC | PEG | PEI | TMC | 0.4444444 | 1.463504
1500 | 4 | 37.1 |  | 58.08 | 0.32 | 0.784 | 74.08 | 500 | 200 | 4.5 | 66.07092 | 1 | 2 | PAN | GO | AC | PEG | PEI | TMC | 1.083333 | 1.438171
0 | 0 | 49.6 |  | 88.1 | 0.45 | 0.897 | 98.22 | 500 | 200 | 4.075 | 66.07092 | 1 | 2 | PAN | GO | EA | PEG | PEI | TMC | 1 | 1
1500 | 1 | 44.8 |  | 88.1 | 0.45 | 0.897 | 98.22 | 500 | 200 | 4.075 | 66.07092 | 1 | 2 | PAN | GO | EA | PEG | PEI | TMC | 0.7607362 | 1.340704
1500 | 2 | 43.5 |  | 88.1 | 0.45 | 0.897 | 98.22 | 500 | 200 | 4.075 | 66.07092 | 1 | 2 | PAN | GO | EA | PEG | PEI | TMC | 0.4969325 | 1.377845
1500 | 3 | 42.1 |  | 88.1 | 0.45 | 0.897 | 98.22 | 500 | 200 | 4.075 | 66.07092 | 1 | 2 | PAN | GO | EA | PEG | PEI | TMC | 0.4785276 | 1.463504
1500 | 4 | 37.1 |  | 88.1 | 0.45 | 0.897 | 98.22 | 500 | 200 | 4.075 | 66.07092 | 1 | 2 | PAN | GO | EA | PEG | PEI | TMC | 1.006135 | 1.438171
0 | 0 | 49.6 |  | 100.2 | 0.39 | 0.684 | 146.49 | 500 | 200 | 0.675 | 66.07092 | 1 | 2 | PAN | GO | HEP | PEG | PEI | TMC | 1 | 1
1500 | 1 | 44.8 |  | 100.2 | 0.39 | 0.684 | 146.49 | 500 | 200 | 0.675 | 66.07092 | 1 | 2 | PAN | GO | HEP | PEG | PEI | TMC | 0.8518519 | 1.340704
1500 | 2 | 43.5 |  | 100.2 | 0.39 | 0.684 | 146.49 | 500 | 200 | 0.675 | 66.07092 | 1 | 2 | PAN | GO | HEP | PEG | PEI | TMC | 0.8148148 | 1.377845
1500 | 3 | 42.1 |  | 100.2 | 0.39 | 0.684 | 146.49 | 500 | 200 | 0.675 | 66.07092 | 1 | 2 | PAN | GO | HEP | PEG | PEI | TMC | 0.7407407 | 1.463504
1500 | 4 | 37.1 |  | 100.2 | 0.39 | 0.684 | 146.49 | 500 | 200 | 0.675 | 66.07092 | 1 | 2 | PAN | GO | HEP | PEG | PEI | TMC | 1.185185 | 1.438171
0 | 0 | 49.6 |  | 46.07 | 1.2 | 0.789 | 58.39 | 500 | 400 | 3.125 | 71.47518 | 1 | 2 | PAN | GO | EtOH | PEG | PEI | TMC | 1 | 1
1500 | 1 | 44.8 |  | 46.07 | 1.2 | 0.789 | 58.39 | 500 | 400 | 3.125 | 71.47518 | 1 | 2 | PAN | GO | EtOH | PEG | PEI | TMC | 0.84 | 1.259178
1500 | 2 | 43.5 |  | 46.07 | 1.2 | 0.789 | 58.39 | 500 | 400 | 3.125 | 71.47518 | 1 | 2 | PAN | GO | EtOH | PEG | PEI | TMC | 0.64 | 1.286168
1500 | 3 | 42.1 |  | 46.07 | 1.2 | 0.789 | 58.39 | 500 | 400 | 3.125 | 71.47518 | 1 | 2 | PAN | GO | EtOH | PEG | PEI | TMC | 0.496 | 1.359992
1500 | 4 | 37.1 |  | 46.07 | 1.2 | 0.789 | 58.39 | 500 | 400 | 3.125 | 71.47518 | 1 | 2 | PAN | GO | EtOH | PEG | PEI | TMC | 0.84 | 1.340147
0 | 0 | 49.6 |  | 58.08 | 0.32 | 0.784 | 74.08 | 500 | 400 | 4.5 | 71.47518 | 1 | 2 | PAN | GO | AC | PEG | PEI | TMC | 1 | 1
1500 | 1 | 44.8 |  | 58.08 | 0.32 | 0.784 | 74.08 | 500 | 400 | 4.5 | 71.47518 | 1 | 2 | PAN | GO | AC | PEG | PEI | TMC | 0.7944444 | 1.259178
1500 | 2 | 43.5 |  | 58.08 | 0.32 | 0.784 | 74.08 | 500 | 400 | 4.5 | 71.47518 | 1 | 2 | PAN | GO | AC | PEG | PEI | TMC | 0.5722222 | 1.286168
1500 | 3 | 42.1 |  | 58.08 | 0.32 | 0.784 | 74.08 | 500 | 400 | 4.5 | 71.47518 | 1 | 2 | PAN | GO | AC | PEG | PEI | TMC | 0.4444444 | 1.359992
1500 | 4 | 37.1 |  | 58.08 | 0.32 | 0.784 | 74.08 | 500 | 400 | 4.5 | 71.47518 | 1 | 2 | PAN | GO | AC | PEG | PEI | TMC | 1.083333 | 1.340147
0 | 0 | 49.6 |  | 88.1 | 0.45 | 0.897 | 98.22 | 500 | 400 | 4.075 | 71.47518 | 1 | 2 | PAN | GO | EA | PEG | PEI | TMC | 1 | 1
1500 | 1 | 44.8 |  | 88.1 | 0.45 | 0.897 | 98.22 | 500 | 400 | 4.075 | 71.47518 | 1 | 2 | PAN | GO | EA | PEG | PEI | TMC | 0.7607362 | 1.259178
1500 | 2 | 43.5 |  | 88.1 | 0.45 | 0.897 | 98.22 | 500 | 400 | 4.075 | 71.47518 | 1 | 2 | PAN | GO | EA | PEG | PEI | TMC | 0.4969325 | 1.286168
1500 | 3 | 42.1 |  | 88.1 | 0.45 | 0.897 | 98.22 | 500 | 400 | 4.075 | 71.47518 | 1 | 2 | PAN | GO | EA | PEG | PEI | TMC | 0.4785276 | 1.359992
1500 | 4 | 37.1 |  | 88.1 | 0.45 | 0.897 | 98.22 | 500 | 400 | 4.075 | 71.47518 | 1 | 2 | PAN | GO | EA | PEG | PEI | TMC | 1.006135 | 1.340147
0 | 0 | 49.6 |  | 100.2 | 0.39 | 0.684 | 146.49 | 500 | 400 | 0.675 | 71.47518 | 1 | 2 | PAN | GO | HEP | PEG | PEI | TMC | 1 | 1
1500 | 1 | 44.8 |  | 100.2 | 0.39 | 0.684 | 146.49 | 500 | 400 | 0.675 | 71.47518 | 1 | 2 | PAN | GO | HEP | PEG | PEI | TMC | 0.8518519 | 1.259178
1500 | 2 | 43.5 |  | 100.2 | 0.39 | 0.684 | 146.49 | 500 | 400 | 0.675 | 71.47518 | 1 | 2 | PAN | GO | HEP | PEG | PEI | TMC | 0.8148148 | 1.286168
1500 | 3 | 42.1 |  | 100.2 | 0.39 | 0.684 | 146.49 | 500 | 400 | 0.675 | 71.47518 | 1 | 2 | PAN | GO | HEP | PEG | PEI | TMC | 0.7407407 | 1.359992
1500 | 4 | 37.1 |  | 100.2 | 0.39 | 0.684 | 146.49 | 500 | 400 | 0.675 | 71.47518 | 1 | 2 | PAN | GO | HEP | PEG | PEI | TMC | 1.185185 | 1.340147
0 | 0 | 49.6 |  | 46.07 | 1.2 | 0.789 | 58.39 | 500 | 600 | 3.125 | 82.15603 | 1 | 2 | PAN | GO | EtOH | PEG | PEI | TMC | 1 | 1
1500 | 1 | 44.8 |  | 46.07 | 1.2 | 0.789 | 58.39 | 500 | 600 | 3.125 | 82.15603 | 1 | 2 | PAN | GO | EtOH | PEG | PEI | TMC | 0.84 | 1.136222
1500 | 2 | 43.5 |  | 46.07 | 1.2 | 0.789 | 58.39 | 500 | 600 | 3.125 | 82.15603 | 1 | 2 | PAN | GO | EtOH | PEG | PEI | TMC | 0.64 | 1.147099
1500 | 3 | 42.1 |  | 46.07 | 1.2 | 0.789 | 58.39 | 500 | 600 | 3.125 | 82.15603 | 1 | 2 | PAN | GO | EtOH | PEG | PEI | TMC | 0.496 | 1.180076
1500 | 4 | 37.1 |  | 46.07 | 1.2 | 0.789 | 58.39 | 500 | 600 | 3.125 | 82.15603 | 1 | 2 | PAN | GO | EtOH | PEG | PEI | TMC | 0.84 | 1.180076
0 | 0 | 49.6 |  | 58.08 | 0.32 | 0.784 | 74.08 | 500 | 600 | 4.5 | 82.15603 | 1 | 2 | PAN | GO | AC | PEG | PEI | TMC | 1 | 1
1500 | 1 | 44.8 |  | 58.08 | 0.32 | 0.784 | 74.08 | 500 | 600 | 4.5 | 82.15603 | 1 | 2 | PAN | GO | AC | PEG | PEI | TMC | 0.7944444 | 1.136222
1500 | 2 | 43.5 |  | 58.08 | 0.32 | 0.784 | 74.08 | 500 | 600 | 4.5 | 82.15603 | 1 | 2 | PAN | GO | AC | PEG | PEI | TMC | 0.5722222 | 1.147099
1500 | 3 | 42.1 |  | 58.08 | 0.32 | 0.784 | 74.08 | 500 | 600 | 4.5 | 82.15603 | 1 | 2 | PAN | GO | AC | PEG | PEI | TMC | 0.4444444 | 1.180076
1500 | 4 | 37.1 |  | 58.08 | 0.32 | 0.784 | 74.08 | 500 | 600 | 4.5 | 82.15603 | 1 | 2 | PAN | GO | AC | PEG | PEI | TMC | 1.083333 | 1.180076
0 | 0 | 49.6 |  | 88.1 | 0.45 | 0.897 | 98.22 | 500 | 600 | 4.075 | 82.15603 | 1 | 2 | PAN | GO | EA | PEG | PEI | TMC | 1 | 1
1500 | 1 | 44.8 |  | 88.1 | 0.45 | 0.897 | 98.22 | 500 | 600 | 4.075 | 82.15603 | 1 | 2 | PAN | GO | EA | PEG | PEI | TMC | 0.7607362 | 1.136222
1500 | 2 | 43.5 |  | 88.1 | 0.45 | 0.897 | 98.22 | 500 | 600 | 4.075 | 82.15603 | 1 | 2 | PAN | GO | EA | PEG | PEI | TMC | 0.4969325 | 1.147099
1500 | 3 | 42.1 |  | 88.1 | 0.45 | 0.897 | 98.22 | 500 | 600 | 4.075 | 82.15603 | 1 | 2 | PAN | GO | EA | PEG | PEI | TMC | 0.4785276 | 1.180076
1500 | 4 | 37.1 |  | 88.1 | 0.45 | 0.897 | 98.22 | 500 | 600 | 4.075 | 82.15603 | 1 | 2 | PAN | GO | EA | PEG | PEI | TMC | 1.006135 | 1.180076
0 | 0 | 49.6 |  | 100.2 | 0.39 | 0.684 | 146.49 | 500 | 600 | 0.675 | 82.15603 | 1 | 2 | PAN | GO | HEP | PEG | PEI | TMC | 1 | 1
1500 | 1 | 44.8 |  | 100.2 | 0.39 | 0.684 | 146.49 | 500 | 600 | 0.675 | 82.15603 | 1 | 2 | PAN | GO | HEP | PEG | PEI | TMC | 0.8518519 | 1.136222
1500 | 2 | 43.5 |  | 100.2 | 0.39 | 0.684 | 146.49 | 500 | 600 | 0.675 | 82.15603 | 1 | 2 | PAN | GO | HEP | PEG | PEI | TMC | 0.8148148 | 1.147099
1500 | 3 | 42.1 |  | 100.2 | 0.39 | 0.684 | 146.49 | 500 | 600 | 0.675 | 82.15603 | 1 | 2 | PAN | GO | HEP | PEG | PEI | TMC | 0.7407407 | 1.180076
1500 | 4 | 37.1 |  | 100.2 | 0.39 | 0.684 | 146.49 | 500 | 600 | 0.675 | 82.15603 | 1 | 2 | PAN | GO | HEP | PEG | PEI | TMC | 1.185185 | 1.180076
0 | 0 | 49.6 |  | 46.07 | 1.2 | 0.789 | 58.39 | 500 | 800 | 3.125 | 85.3617 | 1 | 2 | PAN | GO | EtOH | PEG | PEI | TMC | 1 | 1
1500 | 1 | 44.8 |  | 46.07 | 1.2 | 0.789 | 58.39 | 500 | 800 | 3.125 | 85.3617 | 1 | 2 | PAN | GO | EtOH | PEG | PEI | TMC | 0.84 | 1.111665
1500 | 2 | 43.5 |  | 46.07 | 1.2 | 0.789 | 58.39 | 500 | 800 | 3.125 | 85.3617 | 1 | 2 | PAN | GO | EtOH | PEG | PEI | TMC | 0.64 | 1.111665
1500 | 3 | 42.1 |  | 46.07 | 1.2 | 0.789 | 58.39 | 500 | 800 | 3.125 | 85.3617 | 1 | 2 | PAN | GO | EtOH | PEG | PEI | TMC | 0.496 | 1.144732
1500 | 4 | 37.1 |  | 46.07 | 1.2 | 0.789 | 58.39 | 500 | 800 | 3.125 | 85.3617 | 1 | 2 | PAN | GO | EtOH | PEG | PEI | TMC | 0.84 | 1.144732
0 | 0 | 49.6 |  | 58.08 | 0.32 | 0.784 | 74.08 | 500 | 800 | 4.5 | 85.3617 | 1 | 2 | PAN | GO | AC | PEG | PEI | TMC | 1 | 1
1500 | 1 | 44.8 |  | 58.08 | 0.32 | 0.784 | 74.08 | 500 | 800 | 4.5 | 85.3617 | 1 | 2 | PAN | GO | AC | PEG | PEI | TMC | 0.7944444 | 1.111665
1500 | 2 | 43.5 |  | 58.08 | 0.32 | 0.784 | 74.08 | 500 | 800 | 4.5 | 85.3617 | 1 | 2 | PAN | GO | AC | PEG | PEI | TMC | 0.5722222 | 1.111665
1500 | 3 | 42.1 |  | 58.08 | 0.32 | 0.784 | 74.08 | 500 | 800 | 4.5 | 85.3617 | 1 | 2 | PAN | GO | AC | PEG | PEI | TMC | 0.4444444 | 1.144732
1500 | 4 | 37.1 |  | 58.08 | 0.32 | 0.784 | 74.08 | 500 | 800 | 4.5 | 85.3617 | 1 | 2 | PAN | GO | AC | PEG | PEI | TMC | 1.083333 | 1.144732
0 | 0 | 49.6 |  | 88.1 | 0.45 | 0.897 | 98.22 | 500 | 800 | 4.075 | 85.3617 | 1 | 2 | PAN | GO | EA | PEG | PEI | TMC | 1 | 1
1500 | 1 | 44.8 |  | 88.1 | 0.45 | 0.897 | 98.22 | 500 | 800 | 4.075 | 85.3617 | 1 | 2 | PAN | GO | EA | PEG | PEI | TMC | 0.7607362 | 1.111665
1500 | 2 | 43.5 |  | 88.1 | 0.45 | 0.897 | 98.22 | 500 | 800 | 4.075 | 85.3617 | 1 | 2 | PAN | GO | EA | PEG | PEI | TMC | 0.4969325 | 1.111665
1500 | 3 | 42.1 |  | 88.1 | 0.45 | 0.897 | 98.22 | 500 | 800 | 4.075 | 85.3617 | 1 | 2 | PAN | GO | EA | PEG | PEI | TMC | 0.4785276 | 1.144732
1500 | 4 | 37.1 |  | 88.1 | 0.45 | 0.897 | 98.22 | 500 | 800 | 4.075 | 85.3617 | 1 | 2 | PAN | GO | EA | PEG | PEI | TMC | 1.006135 | 1.144732
0 | 0 | 49.6 |  | 100.2 | 0.39 | 0.684 | 146.49 | 500 | 800 | 0.675 | 85.3617 | 1 | 2 | PAN | GO | HEP | PEG | PEI | TMC | 1 | 1
1500 | 1 | 44.8 |  | 100.2 | 0.39 | 0.684 | 146.49 | 500 | 800 | 0.675 | 85.3617 | 1 | 2 | PAN | GO | HEP | PEG | PEI | TMC | 0.8518519 | 1.111665
1500 | 2 | 43.5 |  | 100.2 | 0.39 | 0.684 | 146.49 | 500 | 800 | 0.675 | 85.3617 | 1 | 2 | PAN | GO | HEP | PEG | PEI | TMC | 0.8148148 | 1.111665
1500 | 3 | 42.1 |  | 100.2 | 0.39 | 0.684 | 146.49 | 500 | 800 | 0.675 | 85.3617 | 1 | 2 | PAN | GO | HEP | PEG | PEI | TMC | 0.7407407 | 1.144732
1500 | 4 | 37.1 |  | 100.2 | 0.39 | 0.684 | 146.49 | 500 | 800 | 0.675 | 85.3617 | 1 | 2 | PAN | GO | HEP | PEG | PEI | TMC | 1.185185 | 1.144732
0 | 0 | 49.6 |  | 46.07 | 1.2 | 0.789 | 58.39 | 500 | 1000 | 3.125 | 87.94326 | 1 | 2 | PAN | GO | EtOH | PEG | PEI | TMC | 1 | 1
1500 | 1 | 44.8 |  | 46.07 | 1.2 | 0.789 | 58.39 | 500 | 1000 | 3.125 | 87.94326 | 1 | 2 | PAN | GO | EtOH | PEG | PEI | TMC | 0.84 | 1.080484
1500 | 2 | 43.5 |  | 46.07 | 1.2 | 0.789 | 58.39 | 500 | 1000 | 3.125 | 87.94326 | 1 | 2 | PAN | GO | EtOH | PEG | PEI | TMC | 0.64 | 1.080484
1500 | 3 | 42.1 |  | 46.07 | 1.2 | 0.789 | 58.39 | 500 | 1000 | 3.125 | 87.94326 | 1 | 2 | PAN | GO | EtOH | PEG | PEI | TMC | 0.496 | 1.115484
1500 | 4 | 37.1 |  | 46.07 | 1.2 | 0.789 | 58.39 | 500 | 1000 | 3.125 | 87.94326 | 1 | 2 | PAN | GO | EtOH | PEG | PEI | TMC | 0.84 | 1.115484
0 | 0 | 49.6 |  | 58.08 | 0.32 | 0.784 | 74.08 | 500 | 1000 | 4.5 | 87.94326 | 1 | 2 | PAN | GO | AC | PEG | PEI | TMC | 1 | 1
1500 | 1 | 44.8 |  | 58.08 | 0.32 | 0.784 | 74.08 | 500 | 1000 | 4.5 | 87.94326 | 1 | 2 | PAN | GO | AC | PEG | PEI | TMC | 0.7944444 | 1.080484
1500 | 2 | 43.5 |  | 58.08 | 0.32 | 0.784 | 74.08 | 500 | 1000 | 4.5 | 87.94326 | 1 | 2 | PAN | GO | AC | PEG | PEI | TMC | 0.5722222 | 1.080484
1500 | 3 | 42.1 |  | 58.08 | 0.32 | 0.784 | 74.08 | 500 | 1000 | 4.5 | 87.94326 | 1 | 2 | PAN | GO | AC | PEG | PEI | TMC | 0.4444444 | 1.115484
1500 | 4 | 37.1 |  | 58.08 | 0.32 | 0.784 | 74.08 | 500 | 1000 | 4.5 | 87.94326 | 1 | 2 | PAN | GO | AC | PEG | PEI | TMC | 1.083333 | 1.115484
0 | 0 | 49.6 |  | 88.1 | 0.45 | 0.897 | 98.22 | 500 | 1000 | 4.075 | 87.94326 | 1 | 2 | PAN | GO | EA | PEG | PEI | TMC | 1 | 1
1500 | 1 | 44.8 |  | 88.1 | 0.45 | 0.897 | 98.22 | 500 | 1000 | 4.075 | 87.94326 | 1 | 2 | PAN | GO | EA | PEG | PEI | TMC | 0.7607362 | 1.080484
1500 | 2 | 43.5 |  | 88.1 | 0.45 | 0.897 | 98.22 | 500 | 1000 | 4.075 | 87.94326 | 1 | 2 | PAN | GO | EA | PEG | PEI | TMC | 0.4969325 | 1.080484
1500 | 3 | 42.1 |  | 88.1 | 0.45 | 0.897 | 98.22 | 500 | 1000 | 4.075 | 87.94326 | 1 | 2 | PAN | GO | EA | PEG | PEI | TMC | 0.4785276 | 1.115484
1500 | 4 | 37.1 |  | 88.1 | 0.45 | 0.897 | 98.22 | 500 | 1000 | 4.075 | 87.94326 | 1 | 2 | PAN | GO | EA | PEG | PEI | TMC | 1.006135 | 1.115484
0 | 0 | 49.6 |  | 100.2 | 0.39 | 0.684 | 146.49 | 500 | 1000 | 0.675 | 87.94326 | 1 | 2 | PAN | GO | HEP | PEG | PEI | TMC | 1 | 1
1500 | 1 | 44.8 |  | 100.2 | 0.39 | 0.684 | 146.49 | 500 | 1000 | 0.675 | 87.94326 | 1 | 2 | PAN | GO | HEP | PEG | PEI | TMC | 0.8518519 | 1.080484
1500 | 2 | 43.5 |  | 100.2 | 0.39 | 0.684 | 146.49 | 500 | 1000 | 0.675 | 87.94326 | 1 | 2 | PAN | GO | HEP | PEG | PEI | TMC | 0.8148148 | 1.080484
1500 | 3 | 42.1 |  | 100.2 | 0.39 | 0.684 | 146.49 | 500 | 1000 | 0.675 | 87.94326 | 1 | 2 | PAN | GO | HEP | PEG | PEI | TMC | 0.7407407 | 1.115484
1500 | 4 | 37.1 |  | 100.2 | 0.39 | 0.684 | 146.49 | 500 | 1000 | 0.675 | 87.94326 | 1 | 2 | PAN | GO | HEP | PEG | PEI | TMC | 1.185185 | 1.115484
0 | 0 | 49.6 |  | 46.07 | 1.2 | 0.789 | 58.39 | 500 | 2000 | 3.125 | 93.34752 | 1 | 2 | PAN | GO | EtOH | PEG | PEI | TMC | 1 | 1
1500 | 1 | 44.8 |  | 46.07 | 1.2 | 0.789 | 58.39 | 500 | 2000 | 3.125 | 93.34752 | 1 | 2 | PAN | GO | EtOH | PEG | PEI | TMC | 0.84 | 1.039963
1500 | 2 | 43.5 |  | 46.07 | 1.2 | 0.789 | 58.39 | 500 | 2000 | 3.125 | 93.34752 | 1 | 2 | PAN | GO | EtOH | PEG | PEI | TMC | 0.64 | 1.039963
1500 | 3 | 42.1 |  | 46.07 | 1.2 | 0.789 | 58.39 | 500 | 2000 | 3.125 | 93.34752 | 1 | 2 | PAN | GO | EtOH | PEG | PEI | TMC | 0.496 | 1.059261
1500 | 4 | 37.1 |  | 46.07 | 1.2 | 0.789 | 58.39 | 500 | 2000 | 3.125 | 93.34752 | 1 | 2 | PAN | GO | EtOH | PEG | PEI | TMC | 0.84 | 1.059261
0 | 0 | 49.6 |  | 58.08 | 0.32 | 0.784 | 74.08 | 500 | 2000 | 4.5 | 93.34752 | 1 | 2 | PAN | GO | AC | PEG | PEI | TMC | 1 | 1
1500 | 1 | 44.8 |  | 58.08 | 0.32 | 0.784 | 74.08 | 500 | 2000 | 4.5 | 93.34752 | 1 | 2 | PAN | GO | AC | PEG | PEI | TMC | 0.7944444 | 1.039963
1500 | 2 | 43.5 |  | 58.08 | 0.32 | 0.784 | 74.08 | 500 | 2000 | 4.5 | 93.34752 | 1 | 2 | PAN | GO | AC | PEG | PEI | TMC | 0.5722222 | 1.039963
1500 | 3 | 42.1 |  | 58.08 | 0.32 | 0.784 | 74.08 | 500 | 2000 | 4.5 | 93.34752 | 1 | 2 | PAN | GO | AC | PEG | PEI | TMC | 0.4444444 | 1.059261
1500 | 4 | 37.1 |  | 58.08 | 0.32 | 0.784 | 74.08 | 500 | 2000 | 4.5 | 93.34752 | 1 | 2 | PAN | GO | AC | PEG | PEI | TMC | 1.083333 | 1.059261
0 | 0 | 49.6 |  | 88.1 | 0.45 | 0.897 | 98.22 | 500 | 2000 | 4.075 | 93.34752 | 1 | 2 | PAN | GO | EA | PEG | PEI | TMC | 1 | 1
1500 | 1 | 44.8 |  | 88.1 | 0.45 | 0.897 | 98.22 | 500 | 2000 | 4.075 | 93.34752 | 1 | 2 | PAN | GO | EA | PEG | PEI | TMC | 0.7607362 | 1.039963
1500 | 2 | 43.5 |  | 88.1 | 0.45 | 0.897 | 98.22 | 500 | 2000 | 4.075 | 93.34752 | 1 | 2 | PAN | GO | EA | PEG | PEI | TMC | 0.4969325 | 1.039963
1500 | 3 | 42.1 |  | 88.1 | 0.45 | 0.897 | 98.22 | 500 | 2000 | 4.075 | 93.34752 | 1 | 2 | PAN | GO | EA | PEG | PEI | TMC | 0.4785276 | 1.059261
1500 | 4 | 37.1 |  | 88.1 | 0.45 | 0.897 | 98.22 | 500 | 2000 | 4.075 | 93.34752 | 1 | 2 | PAN | GO | EA | PEG | PEI | TMC | 1.006135 | 1.059261
0 | 0 | 49.6 |  | 100.2 | 0.39 | 0.684 | 146.49 | 500 | 2000 | 0.675 | 93.34752 | 1 | 2 | PAN | GO | HEP | PEG | PEI | TMC | 1 | 1
1500 | 1 | 44.8 |  | 100.2 | 0.39 | 0.684 | 146.49 | 500 | 2000 | 0.675 | 93.34752 | 1 | 2 | PAN | GO | HEP | PEG | PEI | TMC | 0.8518519 | 1.039963
1500 | 2 | 43.5 |  | 100.2 | 0.39 | 0.684 | 146.49 | 500 | 2000 | 0.675 | 93.34752 | 1 | 2 | PAN | GO | HEP | PEG | PEI | TMC | 0.8148148 | 1.039963
1500 | 3 | 42.1 |  | 100.2 | 0.39 | 0.684 | 146.49 | 500 | 2000 | 0.675 | 93.34752 | 1 | 2 | PAN | GO | HEP | PEG | PEI | TMC | 0.7407407 | 1.059261
1500 | 4 | 37.1 |  | 100.2 | 0.39 | 0.684 | 146.49 | 500 | 2000 | 0.675 | 93.34752 | 1 | 2 | PAN | GO | HEP | PEG | PEI | TMC | 1.185185 | 1.059261