## Sheet1
NP size | NP loading | Water contact angle | Surface roughness | Solvent molecular weight | Solvent density | Solvent viscosity | Solvent molar volume | Solute concentration | Solute molecular weight | Permeability | Rejection/Selectivity | Amine concentration | Chloride concentration | Substrate_type | NP_type | Solvent_type | Solute_type | Amine_type | Chloride_type | RP | RR
103 | 0.2 | 60 |  | 32.04 | 0.59 | 0.792 | 40.45 | 20 | 452 | 4.47 | 94.43 | 2 | 0.066 | PI |  | MEOH | SY | MPD | TMC | 1.143222506 | 0.97885353
173 | 0.2 |  |  | 32.04 | 0.59 | 0.792 | 40.45 | 20 | 452 | 3.4 | 91.3 | 2 | 0.1 | PI | MIL-101(Cr) | MEOH | SY | MPD | TMC | 1.488302 | 1.058152
79 | 0.2 |  |  | 32.04 | 0.59 | 0.792 | 40.45 | 20 | 452 | 4.9 | 84.1 | 2 | 0.1 | PI | ZIF-11 | MEOH | SY | MPD | TMC | 1.441176471 | 0.921139102
173 | 0.2 |  |  | 32.04 | 0.59 | 0.792 | 40.45 | 20 | 452 | 3.9 | 91.1 | 2 | 0.1 | PI | MIL-101(Cr) | MEOH | SY | MPD | TMC | 1.147058824 | 0.997809419
79 | 0.2 | 72 |  | 32.04 | 0.59 | 0.792 | 40.45 | 20 | 452 | 6.33 | 91.98 | 2 | 0.066 | PI | ZIF-11 | MEOH | SY | MPD | TMC | 1.618925831 | 0.953457033
3000 | 0.06 | 84 |  | 46.07 | 1.2 | 0.789 | 58.39 | 20 | 452 | 4.6 | 98.6 | 2 | 0.1 | PI | rGO-ODA | EtOH | SY | MPD | TMC | 1.352941176 | 0.986986987
79 | 0 | 71 |  | 32.04 | 0.59 | 0.792 | 40.45 | 20 | 452 | 3.91 | 96.47 | 2 | 0.066 | PI | ZIF-11 | MEOH | SY | MPD | TMC | 1.488302 | 1.058152
3000 | 0.03 | 81 |  | 46.07 | 1.2 | 0.789 | 58.39 | 20 | 452 | 4.4 | 99.4 | 2 | 0.1 | PI | rGO-ODA | EtOH | SY | MPD | TMC | 1.294117647 | 0.994994995
70 | 0.2 | 57 |  | 32.04 | 0.59 | 0.792 | 40.45 | 20 | 452 | 4.75 | 96.22 | 2 | 0.066 | PI | MIL-101(Cr) | MEOH | SY | MPD | TMC | 1.21483376 | 0.997408521
173 | 0.2 |  |  | 32.04 | 0.59 | 0.792 | 40.45 | 20 | 265 | 2.6 | 93 | 2 | 0.1 | PI | MIL-101(Cr) | MEOH | AO | MPD | TMC | 1.488302 | 1.058152
79 | 0.2 |  |  | 32.04 | 0.59 | 0.792 | 40.45 | 20 | 265 | 3.1 | 98.1 | 2 | 0.1 | PI | ZIF-11 | MEOH | AO | MPD | TMC | 1.192307692 | 1.05483871
79 | 0 | 71 |  | 32.04 | 0.59 | 0.792 | 40.45 | 20 | 265 | 2.61 | 92.64 | 2 | 0.066 | PI | ZIF-11 | MEOH | AO | MPD | TMC | 1.488302 | 1.058152
3000 | 0.03 | 81 |  | 46.07 | 1.2 | 0.789 | 58.39 | 20 | 265 | 3.9 | 84.7 | 2 | 0.1 | PI | rGO-ODA | EtOH | AO | MPD | TMC | 1.392857143 | 0.913700108
3000 | 0.06 | 84 |  | 46.07 | 1.2 | 0.789 | 58.39 | 20 | 265 | 4.3 | 76.8 | 2 | 0.1 | PI | rGO-ODA | EtOH | AO | MPD | TMC | 1.535714286 | 0.828478964
79 | 0.2 | 72 |  | 32.04 | 0.59 | 0.792 | 40.45 | 20 | 265 | 3.69 | 75.41 | 2 | 0.066 | PI | ZIF-11 | MEOH | AO | MPD | TMC | 1.413793103 | 0.814011226
3000 | 0 | 70 |  | 46.07 | 1.2 | 0.789 | 58.39 | 20 | 265 | 2.8 | 92.7 | 2 | 0.1 | PI | rGO-ODA | EtOH | AO | MPD | TMC | 1.488302 | 1.058152
173 | 0.2 |  |  | 32.04 | 0.59 | 0.792 | 40.45 | 20 | 265 | 3.1 | 99 | 2 | 0.1 | PI | MIL-101(Cr) | MEOH | AO | MPD | TMC | 1.192307692 | 1.064516129